## Values
Fieldname | Fieldvalue | Fieldunit
DateTime | 5/25/2026 1:53:19 AM
Coating_TS_LimitMinAbs | 50 | g/m²
Coating_TS_Nominal | 50 | g/m²
CoilID | 823040

## LengthProfiles
Length [m] | LP_Coating_TS_Avg [g/m²]
0 | 43.878418
8.431507 | 43.874588
16.863014 | 43.075764
25.29452 | 45.608723
33.726027 | 44.843575
42.157535 | 45.685875
50.589039 | 44.474186
59.020547 | 44.058655
67.452055 | 44.872223
75.883563 | 44.770107
84.31507 | 46.289871
92.746578 | 46.352715
101.178078 | 45.756088
109.609586 | 46.00457
118.041094 | 46.308758
126.472602 | 46.575352
134.904109 | 45.724957
143.335609 | 46.37804
151.767125 | 46.358158
160.198625 | 47.160713
168.630141 | 45.8186
177.061641 | 45.978195
185.493156 | 46.060417
193.924656 | 47.91386
202.356156 | 47.923752
210.787672 | 47.223412
219.219172 | 46.805935
227.650688 | 47.899487
236.082188 | 47.565407
244.513703 | 47.434288
252.945203 | 46.97393
261.376719 | 46.748692
269.808219 | 47.466419
278.239719 | 47.78278
286.671219 | 47.258606
295.10275 | 46.981819
303.53425 | 47.581947
311.96575 | 47.42997
320.39725 | 47.968254
328.828781 | 46.550114
337.260281 | 46.742195
345.691781 | 47.219128
354.123281 | 47.598747
362.554781 | 46.545059
370.986313 | 46.577366
379.417813 | 45.916481
387.849313 | 47.322475
396.280813 | 48.021523
404.712313 | 46.802376
413.143844 | 48.07869
421.575344 | 49.267384
430.006844 | 53.198814
438.438344 | 49.117626
446.869875 | 49.76865
455.301375 | 48.4678
463.732875 | 56.247002
472.164375 | 57.218803
480.595875 | 55.891819
489.027406 | 55.956291
497.458906 | 54.971886
505.890406 | 54.782875
514.321906 | 53.779259
522.753438 | 52.810749
531.184938 | 52.809406
539.616438 | 52.644794
548.047938 | 52.465496
556.479438 | 53.868988
564.910938 | 52.117519
573.342438 | 53.802887
581.774 | 52.750675
590.2055 | 53.22477
598.637 | 53.133545
607.0685 | 52.692989
615.5 | 53.000103
623.9315 | 53.000668
632.363 | 53.861202
640.7945 | 52.53429
649.226 | 52.345646
657.657563 | 51.166973
666.089063 | 52.540024
674.520563 | 53.942249
682.952063 | 52.82901
691.383563 | 52.49268
699.815063 | 52.510921
708.246563 | 53.390228
716.678063 | 53.767387
725.109563 | 53.107929
733.541125 | 53.351566
741.972625 | 53.667847
750.404125 | 52.906044
758.835625 | 53.867958
767.267125 | 54.68087
775.698625 | 53.256569
784.130125 | 53.197075
792.561625 | 53.485653
800.993125 | 53.808426
809.424625 | 54.224895
817.856188 | 53.745716
826.287688 | 54.041981
834.719188 | 52.948925
843.150688 | 53.030014
851.582188 | 51.583538
860.013688 | 51.859707
868.445188 | 52.902725
876.876688 | 52.054798
885.308188 | 53.206085
893.73975 | 53.092499
902.17125 | 54.513943
910.60275 | 52.803501
919.03425 | 53.24762
927.46575 | 52.421051
935.89725 | 53.714619
944.32875 | 52.893497
952.76025 | 53.652458
961.19175 | 51.638718
969.623313 | 52.007931
978.054813 | 51.662586
986.486313 | 51.926735
994.917813 | 52.208637
1003.349313 | 51.96973
1011.780813 | 51.240543
1020.212313 | 52.78788
1028.643813 | 54.316246
1037.075313 | 53.53278
1045.506875 | 55.758003
1053.938375 | 56.138699
1062.369875 | 57.258667
1070.801375 | 58.263393
1079.232875 | 58.702595
1087.664375 | 57.213234
1096.095875 | 57.107998
1104.527375 | 55.976196
1112.958875 | 56.123718
1121.390375 | 56.13549
1129.821875 | 58.710026
1138.253375 | 58.780552
1146.684875 | 56.724304
1155.116375 | 58.323345
1163.548 | 59.030499
1171.9795 | 59.389194
1180.411 | 58.010094
1188.8425 | 56.440182
1197.274 | 56.418983
1205.7055 | 54.309479
1214.137 | 56.401188
1222.5685 | 52.389023
1231 | 51.057381