## Values
Fieldname | Fieldvalue | Fieldunit
DateTime | 5/25/2026 2:53:07 AM
Coating_TS_LimitMinAbs | 50 | g/m²
Coating_TS_Nominal | 50 | g/m²
CoilID | 822890

## LengthProfiles
Length [m] | LP_Coating_TS_Avg [g/m²]
0 | 46.047993
8.433566 | 46.054512
16.867133 | 47.811687
25.300699 | 48.84243
33.734266 | 48.717171
42.167832 | 48.81834
50.601398 | 48.402119
59.034965 | 48.995235
67.468531 | 46.591553
75.902094 | 46.200417
84.335664 | 47.089848
92.769234 | 47.661442
101.202797 | 48.09354
109.636359 | 47.812717
118.06993 | 47.643002
126.5035 | 47.49456
134.937063 | 46.954975
143.370625 | 47.480801
151.804188 | 47.288261
160.237766 | 47.218796
168.671328 | 47.343956
177.104891 | 48.433628
185.538469 | 47.968346
193.972031 | 47.503326
202.405594 | 46.378204
210.839156 | 47.117775
219.272719 | 47.856049
227.706297 | 47.630272
236.139859 | 47.085365
244.573422 | 46.977177
253.007 | 47.500969
261.440563 | 47.813675
269.874125 | 47.866268
278.307688 | 47.186302
286.74125 | 47.011013
295.174813 | 46.722248
303.608375 | 48.525162
312.041969 | 47.57822
320.475531 | 47.531406
328.909094 | 46.891636
337.342656 | 46.494568
345.776219 | 47.697098
354.209781 | 47.61182
362.643344 | 47.806915
371.076938 | 47.803253
379.5105 | 47.29509
387.944063 | 48.588688
396.377625 | 49.217014
404.811188 | 47.729542
413.24475 | 48.206425
421.678313 | 47.907143
430.111875 | 48.675995
438.545438 | 49.833477
446.979031 | 48.365887
455.412594 | 48.171051
463.846156 | 48.348885
472.279719 | 49.034988
480.713281 | 49.101685
489.146844 | 47.56591
497.580406 | 47.932503
506.014 | 48.312248
514.447563 | 49.012238
522.881125 | 48.822392
531.314688 | 48.120922
539.74825 | 48.892792
548.181813 | 48.338299
556.615375 | 47.896042
565.048938 | 48.765926
573.4825 | 48.399872
581.916063 | 48.183167
590.349625 | 48.876003
598.783188 | 49.193935
607.21675 | 48.28524
615.650375 | 48.387959
624.083938 | 48.35347
632.5175 | 48.43869
640.951063 | 48.064304
649.384625 | 48.097179
657.818188 | 48.880402
666.25175 | 48.252281
674.685313 | 49.29364
683.118875 | 48.946632
691.552438 | 48.454185
699.986 | 48.226795
708.419563 | 48.803307
716.853125 | 49.053452
725.286688 | 49.292965
733.72025 | 49.109997
742.153875 | 49.186131
750.587438 | 49.140274
759.021 | 48.792244
767.454563 | 48.501171
775.888125 | 49.415039
784.321688 | 49.260311
792.75525 | 49.84417
801.188813 | 49.478924
809.622375 | 50.210484
818.055938 | 50.465008
826.4895 | 49.122238
834.923063 | 49.966732
843.356625 | 49.616261
851.790188 | 51.049629
860.22375 | 51.484428
868.657313 | 50.68428
877.090875 | 50.625374
885.5245 | 51.219074
893.958063 | 50.514996
902.391625 | 50.412212
910.825188 | 50.654537
919.25875 | 51.532001
927.692313 | 51.639786
936.125875 | 50.799591
944.559438 | 52.151951
952.993 | 50.968987
961.426563 | 51.156044
969.860125 | 51.264179
978.293688 | 51.286816
986.72725 | 52.01651
995.160813 | 51.867954
1003.594375 | 50.721062
1012.028 | 50.760639
1020.461563 | 51.456776
1028.895125 | 51.600506
1037.328688 | 50.523411
1045.76225 | 51.764091
1054.19575 | 51.009663
1062.629375 | 50.746181
1071.062875 | 51.416187
1079.4965 | 51.128063
1087.930125 | 52.854519
1096.363625 | 50.44426
1104.79725 | 50.048363
1113.23075 | 51.56538
1121.664375 | 49.622345
1130.097875 | 49.648266
1138.5315 | 48.47982
1146.965 | 48.614162
1155.398625 | 49.180122
1163.832125 | 47.953476
1172.26575 | 47.133278
1180.69925 | 46.363552
1189.132875 | 46.373821
1197.566375 | 47.564075
1206 | 46.652187