## Values
Fieldname | Fieldvalue | Fieldunit
DateTime | 5/25/2026 3:53:35 AM
Coating_TS_LimitMinAbs | 50 | g/m²
Coating_TS_Nominal | 50 | g/m²
CoilID | 823010

## LengthProfiles
Length [m] | LP_Coating_TS_Avg [g/m²]
0 | 44.388546
8.427586 | 44.385693
16.855172 | 43.713001
25.282758 | 43.441166
33.710344 | 44.836201
42.13793 | 45.709148
50.565516 | 46.256626
58.993102 | 46.173088
67.420688 | 46.182377
75.848273 | 45.178825
84.275859 | 45.31686
92.703445 | 47.050652
101.131031 | 46.654217
109.558617 | 46.232643
117.986203 | 45.693512
126.413789 | 46.072758
134.841375 | 47.282784
143.268969 | 46.799473
151.696547 | 46.281178
160.124125 | 45.650013
168.551719 | 45.858242
176.979313 | 46.767002
185.406891 | 47.591457
193.834469 | 47.420357
202.262063 | 47.436901
210.689656 | 47.741699
219.117234 | 47.365299
227.544813 | 47.481239
235.972406 | 45.646568
244.4 | 46.197662
252.827578 | 46.825386
261.255156 | 47.251423
269.68275 | 47.742023
278.110344 | 46.357327
286.537938 | 47.158367
294.9655 | 47.646931
303.393094 | 47.120865
311.820688 | 47.560635
320.24825 | 46.799149
328.675844 | 47.38443
337.103438 | 48.001575
345.531031 | 48.208683
353.958625 | 48.494251
362.386188 | 48.372276
370.813781 | 47.670296
379.241375 | 48.072678
387.668938 | 49.001251
396.096531 | 48.7999
404.524125 | 48.360584
412.951719 | 48.552338
421.379313 | 51.376457
429.806875 | 50.381218
438.234469 | 50.614777
446.662063 | 49.080242
455.089625 | 48.258354
463.517219 | 49.765808
471.944813 | 49.840847
480.372406 | 50.147881
488.8 | 50.566113
497.227563 | 49.624657
505.655156 | 50.857803
514.08275 | 49.932789
522.510313 | 49.801559
530.937938 | 49.163761
539.3655 | 49.852081
547.793063 | 50.849571
556.220688 | 50.420189
564.64825 | 50.516544
573.075875 | 49.953022
581.503438 | 48.455181
589.931 | 49.82933
598.358625 | 50.753311
606.786188 | 50.006271
615.21375 | 49.522346
623.641375 | 49.707638
632.068938 | 51.010704
640.4965 | 50.662975
648.924125 | 49.51178
657.351688 | 49.849209
665.779313 | 50.710659
674.206875 | 51.545856
682.634438 | 51.53886
691.062063 | 50.933437
699.489625 | 50.923424
707.91725 | 52.579636
716.344813 | 54.234577
724.772375 | 54.540836
733.2 | 54.200092
741.627563 | 54.76202
750.055125 | 53.942226
758.48275 | 55.713104
766.910313 | 54.945602
775.337875 | 55.016144
783.7655 | 54.264801
792.193063 | 53.872662
800.620688 | 54.77512
809.04825 | 54.499069
817.475813 | 53.37925
825.903438 | 53.096489
834.331 | 53.638878
842.758625 | 54.374496
851.186188 | 55.954639
859.61375 | 54.682129
868.041375 | 55.467945
876.468938 | 56.527428
884.8965 | 55.248024
893.324125 | 55.389286
901.751688 | 56.334946
910.17925 | 55.817928
918.606875 | 55.182682
927.034438 | 55.001381
935.462063 | 53.964638
943.889625 | 54.422771
952.317188 | 54.429409
960.744813 | 53.089432
969.172375 | 53.655418
977.6 | 53.439259
986.027563 | 53.039417
994.455125 | 52.617989
1002.88275 | 53.164795
1011.310313 | 52.654083
1019.737875 | 52.659039
1028.1655 | 53.298302
1036.593063 | 52.112015
1045.020625 | 52.652161
1053.44825 | 52.690079
1061.875875 | 51.923756
1070.303375 | 51.985538
1078.731 | 50.7351
1087.158625 | 51.492058
1095.586125 | 52.749821
1104.01375 | 52.554234
1112.441375 | 51.105572
1120.868875 | 50.892685
1129.2965 | 51.626587
1137.724125 | 51.504566
1146.15175 | 51.692669
1154.57925 | 51.194492
1163.006875 | 52.33168
1171.4345 | 50.649551
1179.862 | 51.300514
1188.289625 | 51.735001
1196.71725 | 50.069828
1205.14475 | 49.833561
1213.572375 | 48.942619
1222 | 49.631809