## Values
Fieldname | Fieldvalue | Fieldunit
DateTime | 5/25/2026 4:54:26 AM
Coating_TS_LimitMinAbs | 50 | g/m²
Coating_TS_Nominal | 50 | g/m²
CoilID | 823100

## LengthProfiles
Length [m] | LP_Coating_TS_Avg [g/m²]
0 | 49.887646
8.468966 | 49.88253
16.937932 | 49.360676
25.406898 | 51.701427
33.875863 | 51.100456
42.344828 | 49.941101
50.813797 | 50.630196
59.282762 | 51.123611
67.751727 | 50.844078
76.220695 | 50.950115
84.689656 | 51.473911
93.158625 | 50.341492
101.627594 | 49.466118
110.096555 | 50.037563
118.565523 | 50.77573
127.034484 | 50.590176
135.503453 | 50.084473
143.972422 | 48.867043
152.441391 | 50.630634
160.910344 | 51.115005
169.379313 | 49.946407
177.848281 | 49.457687
186.31725 | 50.269131
194.786219 | 49.920956
203.255188 | 49.079144
211.724141 | 49.568333
220.193109 | 50.868515
228.662078 | 51.158516
237.131047 | 51.15361
245.600016 | 50.512497
254.068969 | 49.728638
262.537938 | 50.848423
271.006906 | 50.558838
279.475875 | 50.012527
287.944844 | 49.240082
296.413813 | 49.582729
304.882781 | 50.360668
313.35175 | 50.438572
321.820688 | 49.499004
330.289656 | 48.361126
338.758625 | 48.934601
347.227594 | 49.77763
355.696563 | 49.864868
364.165531 | 48.932938
372.6345 | 49.797165
381.103469 | 50.227795
389.572438 | 50.650589
398.041406 | 48.728077
406.510375 | 48.003677
414.979313 | 48.337662
423.448281 | 49.544559
431.91725 | 49.690559
440.386219 | 50.430058
448.855188 | 49.590672
457.324156 | 48.029839
465.793125 | 49.907501
474.262094 | 50.301727
482.731063 | 49.79538
491.200031 | 49.102108
499.668969 | 48.98444
508.137938 | 49.124165
516.606906 | 50.573845
525.075875 | 50.012367
533.544875 | 49.109856
542.013813 | 49.492359
550.48275 | 48.451454
558.95175 | 50.042023
567.420688 | 50.108894
575.889688 | 50.322067
584.358625 | 49.141418
592.827625 | 49.042252
601.296563 | 50.049194
609.765563 | 49.97847
618.2345 | 50.299809
626.7035 | 50.227539
635.172438 | 49.573723
643.641375 | 50.705887
652.110375 | 50.238312
660.579313 | 50.490997
669.048313 | 50.217278
677.51725 | 49.041489
685.98625 | 49.048756
694.455188 | 50.401035
702.924188 | 50.645748
711.393125 | 51.16254
719.862125 | 50.653557
728.331063 | 49.105522
736.8 | 49.748295
745.269 | 48.783546
753.737938 | 50.704903
762.206938 | 50.635868
770.675875 | 51.749226
779.144875 | 50.781677
787.613813 | 50.189884
796.082813 | 51.591946
804.55175 | 50.321102
813.02075 | 49.465233
821.489688 | 50.700848
829.958625 | 50.562588
838.427625 | 49.750057
846.896563 | 49.596436
855.365563 | 50.184158
863.8345 | 50.222004
872.3035 | 49.569057
880.772438 | 50.536171
889.241438 | 50.92944
897.710375 | 51.505219
906.179313 | 51.091488
914.648313 | 51.506012
923.11725 | 52.105427
931.58625 | 52.083611
940.055188 | 53.00835
948.524188 | 51.825264
956.993125 | 52.469292
965.462125 | 52.022823
973.931063 | 52.091988
982.400063 | 51.568642
990.869 | 50.787487
999.337938 | 51.509785
1007.806938 | 52.41378
1016.275875 | 52.053005
1024.744875 | 52.382702
1033.213813 | 50.962414
1041.682813 | 51.247261
1050.15175 | 51.499744
1058.62075 | 50.77914
1067.08975 | 52.015457
1075.558625 | 50.62307
1084.027625 | 50.293472
1092.496625 | 50.214222
1100.9655 | 49.107399
1109.4345 | 51.30835
1117.9035 | 51.006592
1126.3725 | 50.032909
1134.841375 | 50.454216
1143.310375 | 49.024265
1151.779375 | 50.363209
1160.248375 | 49.806332
1168.71725 | 49.468742
1177.18625 | 48.644871
1185.65525 | 50.210278
1194.124125 | 50.541008
1202.593125 | 48.401035
1211.062125 | 49.833347
1219.531125 | 48.720589
1228 | 48.791218