## Values
Fieldname | Fieldvalue | Fieldunit
DateTime | 5/25/2026 5:57:26 AM
Coating_TS_LimitMinAbs | 50 | g/m²
Coating_TS_Nominal | 50 | g/m²
CoilID | 822810

## LengthProfiles
Length [m] | LP_Coating_TS_Avg [g/m²]
0 | 51.058853
8.430464 | 51.056919
16.860928 | 50.579849
25.291391 | 50.635166
33.721855 | 49.962376
42.15232 | 48.739639
50.582781 | 50.692291
59.013246 | 49.393253
67.443711 | 47.738182
75.874172 | 46.630604
84.304641 | 46.718208
92.735102 | 49.042545
101.165563 | 48.0336
109.596031 | 48.011314
118.026492 | 47.629215
126.456961 | 48.415668
134.887422 | 46.863651
143.317891 | 46.751987
151.748344 | 47.268078
160.178813 | 47.097992
168.609281 | 48.89053
177.039734 | 48.265873
185.470203 | 47.79866
193.900672 | 47.082932
202.331125 | 47.438576
210.761594 | 48.552105
219.192063 | 48.345497
227.622531 | 49.368492
236.052984 | 48.243366
244.483453 | 47.482025
252.913922 | 48.427921
261.344375 | 48.864651
269.774844 | 47.669945
278.205313 | 47.447559
286.635781 | 48.232792
295.06625 | 48.392033
303.496688 | 48.939255
311.927156 | 48.158531
320.357625 | 47.724251
328.788094 | 49.371922
337.218563 | 48.313187
345.649031 | 47.652737
354.079469 | 48.229736
362.509938 | 48.114151
370.940406 | 48.641865
379.370875 | 48.410202
387.801344 | 47.879139
396.231813 | 46.84642
404.66225 | 48.293095
413.092719 | 48.657749
421.523188 | 47.093029
429.953656 | 47.429928
438.384125 | 47.032143
446.814594 | 49.019413
455.245063 | 49.033333
463.6755 | 48.35408
472.105969 | 46.4524
480.536438 | 47.0812
488.966906 | 48.297844
497.397375 | 48.451435
505.827844 | 48.525101
514.258281 | 47.796764
522.68875 | 47.485737
531.11925 | 48.576019
539.549688 | 47.692265
547.980125 | 47.03318
556.410625 | 47.875046
564.841063 | 47.040405
573.271563 | 49.018806
581.702 | 49.676128
590.1325 | 47.491016
598.562938 | 47.505859
606.993375 | 49.056847
615.423875 | 48.032768
623.854313 | 47.675293
632.284813 | 47.526783
640.71525 | 48.31282
649.145688 | 48.316921
657.576188 | 49.467453
666.006625 | 48.207016
674.437125 | 46.970589
682.867563 | 47.005661
691.298063 | 47.797314
699.7285 | 48.312496
708.158938 | 47.435646
716.589438 | 47.614498
725.019875 | 47.661274
733.450375 | 48.813831
741.880813 | 47.1978
750.311313 | 46.674393
758.74175 | 47.452972
767.172188 | 46.985703
775.602688 | 49.517883
784.033125 | 48.54295
792.463625 | 48.414837
800.894063 | 49.139027
809.3245 | 49.584427
817.755 | 48.759945
826.185438 | 48.467731
834.615938 | 48.731155
843.046375 | 47.762405
851.476875 | 47.681919
859.907313 | 48.27013
868.33775 | 48.129868
876.76825 | 46.782078
885.198688 | 46.149342
893.629188 | 45.533291
902.059625 | 49.440269
910.490125 | 50.295773
918.920563 | 49.692123
927.351 | 50.002514
935.7815 | 50.360241
944.211938 | 50.981216
952.642438 | 50.89835
961.072875 | 50.019558
969.503375 | 51.487309
977.933813 | 51.50013
986.36425 | 50.651958
994.79475 | 50.670486
1003.225188 | 51.193642
1011.655688 | 49.740356
1020.086125 | 50.539497
1028.516563 | 50.322922
1036.947063 | 50.673435
1045.3775 | 50.432663
1053.808 | 51.681618
1062.2385 | 49.905117
1070.668875 | 50.917946
1079.099375 | 51.346703
1087.529875 | 51.289227
1095.96025 | 50.850582
1104.39075 | 50.221703
1112.82125 | 50.844917
1121.25175 | 51.18137
1129.682125 | 51.037685
1138.112625 | 49.127674
1146.543125 | 49.891312
1154.9735 | 49.367676
1163.404 | 49.94038
1171.8345 | 50.74382
1180.265 | 52.162872
1188.695375 | 52.391617
1197.125875 | 52.673359
1205.556375 | 52.104691
1213.98675 | 50.565075
1222.41725 | 49.895981
1230.84775 | 48.864689
1239.27825 | 50.221863
1247.708625 | 51.164177
1256.139125 | 50.959805
1264.569625 | 50.781906
1273 | 49.270508