## Values
Fieldname | Fieldvalue | Fieldunit
DateTime | 5/25/2026 6:57:58 AM
Coating_TS_LimitMinAbs | 50 | g/m²
Coating_TS_Nominal | 50 | g/m²
CoilID | 823000

## LengthProfiles
Length [m] | LP_Coating_TS_Avg [g/m²]
0 | 53.51012
8.406896 | 53.516693
16.813793 | 55.095608
25.220689 | 54.137138
33.627586 | 54.805492
42.034484 | 55.248581
50.441379 | 55.086277
58.848273 | 55.42918
67.255172 | 54.277637
75.66207 | 55.075722
84.068969 | 56.296295
92.475859 | 55.718967
100.882758 | 56.651897
109.289656 | 56.306404
117.696547 | 56.134071
126.103445 | 56.762486
134.510344 | 56.963451
142.917234 | 56.798588
151.324141 | 57.625767
159.731031 | 56.593845
168.137938 | 57.588814
176.544828 | 57.79985
184.951719 | 57.309284
193.358625 | 57.021572
201.765516 | 56.42691
210.172406 | 56.521679
218.579313 | 57.106201
226.986203 | 57.113655
235.393094 | 57.085827
243.8 | 57.251713
252.206891 | 57.364143
260.613797 | 57.035881
269.020688 | 56.439598
277.427594 | 56.935207
285.834469 | 57.632809
294.241375 | 57.633369
302.648281 | 57.720039
311.055156 | 57.871685
319.462063 | 57.822117
327.868969 | 57.561939
336.275875 | 57.580925
344.68275 | 57.693077
353.089656 | 58.20266
361.496563 | 57.941814
369.903438 | 57.127281
378.310344 | 57.150764
386.71725 | 56.423615
395.124125 | 55.658531
403.531031 | 56.236195
411.937938 | 55.552074
420.344813 | 56.914223
428.751719 | 57.206108
437.158625 | 57.621796
445.5655 | 57.067921
453.972406 | 55.90947
462.379313 | 56.976582
470.786188 | 55.937141
479.193094 | 56.234406
487.6 | 55.855026
496.006906 | 55.528412
504.413781 | 55.606853
512.820688 | 54.186821
521.227594 | 53.636608
529.6345 | 54.288616
538.041375 | 53.817188
546.44825 | 52.65694
554.855188 | 52.641129
563.262063 | 52.855335
571.668938 | 53.641685
580.075875 | 55.79081
588.48275 | 56.625057
596.889625 | 57.138634
605.296563 | 56.425407
613.703438 | 59.017818
622.110313 | 59.097256
630.51725 | 58.044899
638.924125 | 57.915779
647.331 | 56.926975
655.737938 | 59.228195
664.144813 | 59.571175
672.55175 | 58.513313
680.958625 | 57.856075
689.3655 | 58.554939
697.772438 | 57.292591
706.179313 | 57.860603
714.586188 | 57.948101
722.993125 | 56.655041
731.4 | 56.518391
739.806875 | 55.438595
748.213813 | 54.465565
756.620688 | 54.553551
765.027563 | 54.958355
773.4345 | 54.589596
781.841375 | 54.255863
790.24825 | 55.521935
798.655188 | 54.701431
807.062063 | 54.362961
815.468938 | 53.908016
823.875875 | 54.744411
832.28275 | 53.928612
840.689625 | 55.992306
849.096563 | 56.211277
857.503438 | 55.916908
865.910313 | 58.126102
874.31725 | 56.92107
882.724125 | 56.554794
891.131 | 57.493172
899.537938 | 56.520416
907.944813 | 57.728836
916.351688 | 58.392429
924.758625 | 57.373138
933.1655 | 56.786236
941.572375 | 56.658859
949.979313 | 56.713848
958.386188 | 57.273689
966.793125 | 56.276928
975.2 | 55.704556
983.606875 | 55.052666
992.013813 | 56.778267
1000.420688 | 55.521324
1008.827563 | 55.088814
1017.2345 | 55.402935
1025.641375 | 56.17078
1034.04825 | 56.087997
1042.455188 | 55.692726
1050.862 | 55.888046
1059.269 | 54.792656
1067.675875 | 54.851986
1076.08275 | 54.494617
1084.489625 | 55.381855
1092.8965 | 56.429798
1101.3035 | 57.22818
1109.710375 | 55.010395
1118.11725 | 54.946892
1126.524125 | 54.831627
1134.931 | 55.629288
1143.337875 | 56.954514
1151.744875 | 55.5354
1160.15175 | 57.325497
1168.558625 | 56.937553
1176.9655 | 54.204857
1185.372375 | 53.395592
1193.77925 | 54.506702
1202.18625 | 54.233109
1210.593125 | 54.92844
1219 | 56.171116