## Values
Fieldname | Fieldvalue | Fieldunit
DateTime | 5/25/2026 7:58:33 AM
Coating_TS_LimitMinAbs | 50 | g/m²
Coating_TS_Nominal | 50 | g/m²
CoilID | 822740

## LengthProfiles
Length [m] | LP_Coating_TS_Avg [g/m²]
0 | 51.825314
8.35 | 51.760593
16.7 | 50.581852
25.05 | 48.864239
33.4 | 50.18911
41.75 | 49.37944
50.1 | 48.169792
58.45 | 48.387554
66.8 | 50.005146
75.15 | 50.427338
83.5 | 50.604214
91.85 | 49.52985
100.2 | 48.170612
108.55 | 49.332626
116.9 | 50.843815
125.25 | 49.888088
133.6 | 49.921143
141.95 | 49.666977
150.3 | 48.800308
158.65 | 50.444031
167 | 50.531261
175.35 | 51.066914
183.7 | 49.943989
192.05 | 49.583565
200.4 | 50.178413
208.75 | 50.951462
217.1 | 50.498425
225.45 | 49.425816
233.8 | 49.124653
242.15 | 49.155521
250.5 | 49.167858
258.85 | 50.229939
267.2 | 50.447598
275.55 | 50.659508
283.9 | 49.349915
292.25 | 48.860348
300.6 | 48.91095
308.95 | 49.930584
317.3 | 49.329727
325.65 | 49.266464
334 | 49.814289
342.35 | 49.537434
350.7 | 47.703323
359.05 | 48.6745
367.4 | 48.680836
375.75 | 49.109398
384.1 | 49.839638
392.45 | 49.630962
400.8 | 49.285069
409.15 | 50.313023
417.5 | 49.163391
425.85 | 49.547379
434.2 | 49.961071
442.55 | 49.008633
450.9 | 47.950554
459.25 | 49.621853
467.6 | 50.162453
475.95 | 50.100372
484.3 | 49.072926
492.65 | 49.045643
501 | 48.778904
509.35 | 49.578152
517.7 | 50.473087
526.05 | 49.775257
534.4 | 48.553703
542.75 | 48.862736
551.1 | 49.755581
559.45 | 50.467255
567.8 | 50.105343
576.15 | 49.929398
584.5 | 50.52536
592.85 | 49.776863
601.2 | 49.165611
609.55 | 49.695583
617.9 | 50.959949
626.25 | 50.125313
634.6 | 51.865875
642.95 | 50.459911
651.3 | 49.821129
659.65 | 49.854794
668 | 49.366936
676.35 | 48.476452
684.7 | 48.248032
693.05 | 46.977398
701.4 | 48.104763
709.75 | 48.811565
718.1 | 49.032558
726.45 | 48.040436
734.8 | 48.523746
743.15 | 48.59116
751.5 | 47.797642
759.85 | 48.516182
768.2 | 47.409836
776.55 | 47.562733
784.9 | 48.406776
793.25 | 47.682041
801.6 | 48.145542
809.95 | 49.046223
818.3 | 49.864666
826.65 | 50.467197
835 | 51.263176
843.35 | 50.428555
851.7 | 49.562019
860.05 | 50.344769
868.4 | 49.971996
876.75 | 52.199806
885.1 | 51.649368
893.45 | 50.203815
901.8 | 50.264927
910.15 | 51.3452
918.5 | 52.779564
926.85 | 51.81321
935.2 | 50.079475
943.55 | 49.643593
951.9 | 49.198143
960.25 | 50.135452
968.6 | 49.027687
976.95 | 48.279446
985.3 | 48.544106
993.65 | 50.450684
1002 | 50.776428
1010.35 | 50.239773
1018.7 | 52.505508
1027.05 | 51.43631
1035.4 | 49.851501
1043.75 | 49.309238
1052.1 | 48.67371
1060.45 | 50.325523
1068.8 | 50.159721
1077.15 | 49.79063
1085.5 | 50.920002
1093.85 | 50.95475
1102.2 | 50.374874
1110.55 | 50.227612
1118.9 | 49.324009
1127.25 | 48.072289
1135.6 | 47.042995
1143.95 | 46.017803
1152.3 | 47.544155
1160.65 | 48.921749
1169 | 47.464748