## Values
Fieldname | Fieldvalue | Fieldunit
DateTime | 5/25/2026 8:59:06 AM
Coating_TS_LimitMinAbs | 50 | g/m²
Coating_TS_Nominal | 50 | g/m²
CoilID | 823090

## LengthProfiles
Length [m] | LP_Coating_TS_Avg [g/m²]
0 | 51.594494
8.386207 | 51.591698
16.772414 | 51.084755
25.158621 | 49.245499
33.544828 | 50.733398
41.931035 | 52.151039
50.317242 | 49.97364
58.703449 | 50.541813
67.089656 | 51.01162
75.475859 | 50.215275
83.86207 | 50.469234
92.248281 | 50.817642
100.634484 | 49.882622
109.020688 | 49.350471
117.406898 | 50.593849
125.793109 | 50.223553
134.179313 | 50.500282
142.565516 | 50.092411
150.951719 | 48.883316
159.337938 | 50.020412
167.724141 | 50.067219
176.110344 | 50.184616
184.496563 | 49.778133
192.882766 | 49.96093
201.268969 | 50.236473
209.655172 | 50.361931
218.041375 | 50.515366
226.427594 | 51.058529
234.813797 | 51.143009
243.2 | 51.335789
251.586219 | 49.793056
259.972422 | 49.923141
268.358625 | 50.852779
276.744844 | 51.235798
285.131031 | 50.872707
293.51725 | 51.733509
301.903438 | 51.232258
310.289656 | 50.979443
318.675875 | 50.819489
327.062063 | 49.383427
335.448281 | 50.254944
343.8345 | 50.244881
352.220688 | 50.325138
360.606906 | 50.540951
368.993125 | 50.265354
377.379313 | 50.061817
385.765531 | 50.887352
394.151719 | 51.091663
402.537938 | 50.0369
410.924156 | 50.223614
419.310344 | 51.724373
427.696563 | 50.642681
436.08275 | 50.983665
444.468969 | 50.13047
452.855188 | 50.184612
461.241375 | 51.353966
469.627594 | 50.460506
478.013813 | 49.503036
486.4 | 50.954334
494.786219 | 51.861408
503.172438 | 51.663666
511.558625 | 50.481285
519.944844 | 51.196507
528.331063 | 50.673313
536.71725 | 50.92384
545.103438 | 50.073624
553.489688 | 49.493221
561.875875 | 49.883778
570.262063 | 50.455215
578.648313 | 50.515308
587.0345 | 50.680244
595.420688 | 50.506001
603.806875 | 49.677986
612.193125 | 49.894215
620.579313 | 50.27095
628.9655 | 51.645943
637.35175 | 52.412983
645.737938 | 52.573387
654.124125 | 51.982155
662.510375 | 52.903492
670.896563 | 53.083477
679.28275 | 52.77383
687.669 | 53.861198
696.055188 | 52.977547
704.441375 | 53.47847
712.827625 | 51.956734
721.213813 | 51.923199
729.6 | 52.519791
737.98625 | 50.627007
746.372438 | 51.807426
754.758625 | 51.950447
763.144813 | 52.416672
771.531063 | 53.121113
779.91725 | 51.857361
788.303438 | 52.421078
796.689688 | 51.224274
805.075875 | 51.86607
813.462063 | 50.833336
821.848313 | 50.672745
830.2345 | 51.139748
838.620688 | 52.42799
847.006938 | 52.978954
855.393125 | 52.769779
863.779313 | 52.348427
872.1655 | 52.212109
880.55175 | 51.870293
888.937938 | 52.988029
897.324125 | 52.179146
905.710375 | 53.487038
914.096563 | 52.982056
922.48275 | 53.148991
930.869 | 53.313679
939.255188 | 54.330879
947.641375 | 53.753315
956.027625 | 53.777561
964.413813 | 52.430149
972.8 | 53.256271
981.18625 | 53.421524
989.572438 | 53.500336
997.958625 | 53.126324
1006.344875 | 53.808025
1014.731063 | 53.19735
1023.11725 | 53.883224
1031.503438 | 52.786228
1039.889688 | 53.025558
1048.275875 | 52.713078
1056.662125 | 53.368793
1065.04825 | 52.084995
1073.4345 | 51.229031
1081.82075 | 52.348537
1090.206875 | 52.53392
1098.593125 | 53.043747
1106.979375 | 52.353878
1115.3655 | 51.513935
1123.75175 | 51.01403
1132.138 | 52.461506
1140.524125 | 53.619019
1148.910375 | 51.268265
1157.296625 | 51.824173
1165.68275 | 51.494678
1174.069 | 52.345612
1182.45525 | 51.662884
1190.841375 | 51.815948
1199.227625 | 50.827549
1207.61375 | 51.816689
1216 | 50.708256