## Values
Fieldname | Fieldvalue | Fieldunit
DateTime | 5/25/2026 10:00:08 AM
Coating_TS_LimitMinAbs | 50 | g/m²
Coating_TS_Nominal | 50 | g/m²
CoilID | 822960

## LengthProfiles
Length [m] | LP_Coating_TS_Avg [g/m²]
0 | 52.202259
8.431507 | 52.197964
16.863014 | 51.087685
25.29452 | 49.709171
33.726027 | 48.268768
42.157535 | 48.476799
50.589039 | 49.127415
59.020547 | 49.788082
67.452055 | 50.261715
75.883563 | 50.16832
84.31507 | 48.993313
92.746578 | 48.519096
101.178078 | 47.372314
109.609586 | 48.843777
118.041094 | 49.413109
126.472602 | 49.794388
134.904109 | 50.446609
143.335609 | 49.353928
151.767125 | 48.743721
160.198625 | 49.39706
168.630141 | 49.631851
177.061641 | 49.331978
185.493156 | 49.683174
193.924656 | 49.522141
202.356156 | 49.044479
210.787672 | 48.760956
219.219172 | 48.2854
227.650688 | 48.474861
236.082188 | 47.886295
244.513703 | 47.106457
252.945203 | 47.278557
261.376719 | 47.129761
269.808219 | 47.223862
278.239719 | 47.108921
286.671219 | 48.126163
295.10275 | 49.329594
303.53425 | 48.905575
311.96575 | 47.799152
320.39725 | 46.919514
328.828781 | 47.245087
337.260281 | 47.987022
345.691781 | 48.218811
354.123281 | 48.726913
362.554781 | 48.064075
370.986313 | 48.042938
379.417813 | 47.053921
387.849313 | 47.402966
396.280813 | 47.620663
404.712313 | 48.963768
413.143844 | 48.261665
421.575344 | 48.510387
430.006844 | 49.309559
438.438344 | 47.463169
446.869875 | 48.019775
455.301375 | 47.113354
463.732875 | 47.922672
472.164375 | 48.652142
480.595875 | 48.293091
489.027406 | 47.856335
497.458906 | 47.453384
505.890406 | 47.339474
514.321906 | 47.746468
522.753438 | 48.32719
531.184938 | 47.688354
539.616438 | 48.687088
548.047938 | 47.076988
556.479438 | 47.694847
564.910938 | 47.305599
573.342438 | 46.366093
581.774 | 49.182648
590.2055 | 47.298058
598.637 | 48.150078
607.0685 | 47.654209
615.5 | 47.439537
623.9315 | 47.504105
632.363 | 47.021549
640.7945 | 47.218487
649.226 | 47.332565
657.657563 | 47.268311
666.089063 | 47.396385
674.520563 | 47.101994
682.952063 | 47.953175
691.383563 | 48.058113
699.815063 | 48.172623
708.246563 | 48.044529
716.678063 | 47.963051
725.109563 | 47.424202
733.541125 | 47.430737
741.972625 | 47.464386
750.404125 | 47.379723
758.835625 | 47.840385
767.267125 | 47.260872
775.698625 | 47.871479
784.130125 | 47.730022
792.561625 | 45.698551
800.993125 | 46.505024
809.424625 | 46.000343
817.856188 | 47.454445
826.287688 | 48.221035
834.719188 | 47.481453
843.150688 | 46.827278
851.582188 | 46.704906
860.013688 | 48.993961
868.445188 | 49.501816
876.876688 | 49.124763
885.308188 | 49.599499
893.73975 | 50.08326
902.17125 | 50.267101
910.60275 | 49.918438
919.03425 | 50.461594
927.46575 | 50.00742
935.89725 | 48.706158
944.32875 | 48.550304
952.76025 | 50.787102
961.19175 | 50.305637
969.623313 | 49.940685
978.054813 | 51.482647
986.486313 | 49.945126
994.917813 | 49.459354
1003.349313 | 49.611774
1011.780813 | 50.086365
1020.212313 | 49.795025
1028.643813 | 49.171047
1037.075313 | 48.956917
1045.506875 | 48.261204
1053.938375 | 49.678917
1062.369875 | 48.587021
1070.801375 | 49.066063
1079.232875 | 49.510071
1087.664375 | 48.890034
1096.095875 | 48.887566
1104.527375 | 48.209137
1112.958875 | 49.358467
1121.390375 | 49.207478
1129.821875 | 46.730534
1138.253375 | 47.536385
1146.684875 | 49.077469
1155.116375 | 48.858074
1163.548 | 48.414978
1171.9795 | 47.388836
1180.411 | 48.885963
1188.8425 | 48.360985
1197.274 | 45.751244
1205.7055 | 46.280312
1214.137 | 47.291069
1222.5685 | 48.911861
1231 | 47.475388