## Values
Fieldname | Fieldvalue | Fieldunit
DateTime | 5/25/2026 11:00:26 AM
Coating_TS_LimitMinAbs | 138 | g/m²
Coating_TS_Nominal | 138 | g/m²
CoilID | 822630

## LengthProfiles
Length [m] | LP_Coating_TS_Avg [g/m²]
0 | 48.250713
8.409723 | 48.302212
16.819445 | 61.732834
25.229168 | 80.490387
33.638891 | 84.076431
42.048613 | 88.713898
50.458336 | 116.524696
58.868059 | 125.008293
67.277781 | 126.167793
75.6875 | 117.755096
84.097227 | 121.350868
92.506953 | 133.318451
100.916672 | 134.350677
109.326391 | 132.408356
117.736117 | 133.037216
126.145844 | 120.802406
134.555563 | 125.199791
142.965281 | 128.763809
151.375 | 129.233978
159.784734 | 126.435944
168.194453 | 126.91095
176.604172 | 128.967056
185.013906 | 126.044029
193.423625 | 126.959282
201.833344 | 128.54512
210.243063 | 129.207413
218.652781 | 133.582413
227.062516 | 137.555389
235.472234 | 134.177017
243.881953 | 134.335403
252.291688 | 133.095871
260.701406 | 135.467285
269.111125 | 136.383652
277.520844 | 136.141647
285.930563 | 134.051819
294.340281 | 136.496552
302.75 | 136.60704
311.15975 | 137.412521
319.569469 | 137.402237
327.979188 | 135.306473
336.388906 | 128.994049
344.798625 | 130.771133
353.208344 | 133.246338
361.618063 | 132.247192
370.027813 | 129.689056
378.437531 | 132.691147
386.84725 | 132.171829
395.256969 | 134.003143
403.666688 | 134.340454
412.076406 | 134.69075
420.486125 | 135.083267
428.895844 | 138.179001
437.305563 | 138.897186
445.715313 | 135.975266
454.125031 | 135.146896
462.53475 | 132.93811
470.944469 | 135.690643
479.354188 | 139.556366
487.763906 | 136.578934
496.173625 | 136.157776
504.583375 | 132.743546
512.993094 | 138.792908
521.402813 | 138.813751
529.8125 | 136.978714
538.22225 | 134.579422
546.632 | 131.495422
555.041688 | 131.003403
563.451438 | 131.626038
571.861125 | 135.683731
580.270875 | 134.084427
588.680563 | 134.580353
597.090313 | 132.305176
605.5 | 136.029266
613.90975 | 134.423828
622.3195 | 135.309631
630.729188 | 133.544266
639.138938 | 132.211136
647.548625 | 131.065109
655.958375 | 134.895584
664.368063 | 133.880829
672.777813 | 135.648926
681.187563 | 136.652542
689.59725 | 132.987961
698.007 | 133.991837
706.416688 | 132.757233
714.826438 | 133.684616
723.236125 | 131.258163
731.645875 | 132.024719
740.055625 | 127.68856
748.465313 | 120.965088
756.875063 | 122.29129
765.28475 | 121.126892
773.6945 | 124.297783
782.104188 | 124.727287
790.513938 | 121.664207
798.923625 | 120.030167
807.333375 | 118.612877
815.743125 | 119.643951
824.152813 | 124.350288
832.562563 | 122.95269
840.97225 | 126.371819
849.382 | 125.88414
857.791688 | 126.62529
866.201438 | 126.046036
874.611125 | 131.460464
883.020875 | 132.622238
891.430625 | 131.076248
899.840313 | 131.248276
908.250063 | 130.593628
916.65975 | 128.93663
925.0695 | 131.306122
933.479188 | 130.709579
941.888938 | 132.611877
950.298688 | 128.111481
958.708375 | 128.732391
967.118125 | 129.193069
975.527813 | 129.191772
983.937563 | 132.475616
992.34725 | 132.165894
1000.757 | 133.496643
1009.16675 | 132.543716
1017.576438 | 132.243088
1025.986188 | 134.705948
1034.395875 | 133.082275
1042.805625 | 134.247391
1051.215375 | 133.808426
1059.625 | 133.113358
1068.03475 | 133.277908
1076.4445 | 130.3909
1084.85425 | 133.590149
1093.264 | 131.607834
1101.673625 | 133.397583
1110.083375 | 130.735535
1118.493125 | 129.360199
1126.902875 | 131.33876
1135.3125 | 133.52417
1143.72225 | 131.999603
1152.132 | 130.887405
1160.54175 | 130.097519
1168.9515 | 130.396393
1177.361125 | 133.752823
1185.770875 | 133.826431
1194.180625 | 130.106323
1202.590375 | 130.981766
1211 | 129.596786