## Values
Fieldname | Fieldvalue | Fieldunit
DateTime | 5/25/2026 12:01:39 PM
Coating_TS_LimitMinAbs | 138 | g/m²
Coating_TS_Nominal | 138 | g/m²
CoilID | 822710

## LengthProfiles
Length [m] | LP_Coating_TS_Avg [g/m²]
0 | 129.718094
8.346938 | 129.729004
16.693877 | 131.483185
25.040816 | 130.70224
33.387754 | 127.361313
41.734691 | 131.069977
50.081633 | 129.66481
58.42857 | 125.779099
66.775508 | 125.584015
75.122445 | 126.260963
83.469383 | 128.960922
91.81632 | 128.396484
100.163266 | 123.146667
108.510203 | 124.440582
116.857141 | 128.235062
125.204078 | 129.060013
133.551016 | 126.801735
141.897953 | 126.527298
150.244891 | 127.542679
158.591828 | 125.881477
166.938766 | 125.867287
175.285703 | 125.553658
183.632641 | 123.015976
191.979578 | 126.849686
200.326531 | 127.314835
208.673469 | 127.308578
217.020406 | 125.993698
225.367344 | 126.259995
233.714281 | 129.193665
242.061219 | 126.886444
250.408156 | 125.750061
258.755094 | 124.612259
267.102031 | 126.573135
275.448969 | 126.774841
283.795906 | 127.141418
292.142844 | 126.087639
300.489781 | 124.573769
308.836719 | 128.349777
317.183656 | 126.368896
325.530594 | 128.259079
333.877531 | 124.950867
342.224469 | 125.206177
350.571406 | 127.89267
358.918344 | 125.255104
367.265281 | 124.688599
375.612219 | 123.375954
383.959156 | 120.491646
392.306094 | 124.550735
400.653063 | 126.096336
409 | 127.752556
417.346938 | 126.455383
425.693875 | 128.762543
434.040813 | 130.40509
442.38775 | 127.506363
450.734688 | 127.648132
459.081625 | 130.711899
467.428563 | 132.026138
475.7755 | 131.046265
484.122438 | 133.040512
492.469375 | 134.262299
500.816313 | 130.310043
509.16325 | 132.216263
517.510188 | 132.208328
525.857125 | 131.385666
534.204063 | 132.255676
542.551 | 130.630234
550.897938 | 131.276733
559.244875 | 130.212402
567.591813 | 132.027328
575.93875 | 132.090942
584.285688 | 126.767929
592.632625 | 126.558693
600.979563 | 130.557892
609.3265 | 128.483719
617.673438 | 128.062378
626.020375 | 126.711288
634.367313 | 130.270935
642.71425 | 129.6539
651.061188 | 130.510971
659.408125 | 130.739227
667.755063 | 128.252274
676.102 | 127.219872
684.448938 | 127.11721
692.795875 | 127.371521
701.142813 | 130.57991
709.48975 | 130.812119
717.836688 | 132.136993
726.183625 | 130.197281
734.530563 | 129.249939
742.8775 | 129.545166
751.224438 | 127.992699
759.571375 | 127.73748
767.918313 | 128.828857
776.26525 | 128.421478
784.612188 | 125.109932
792.959125 | 125.297813
801.306125 | 130.734116
809.653063 | 127.808601
818 | 129.873367
826.346938 | 126.845055
834.693875 | 126.061676
843.040813 | 125.535484
851.38775 | 126.979988
859.734688 | 130.281235
868.081625 | 130.620621
876.428563 | 130.542587
884.7755 | 127.81646
893.122438 | 127.672775
901.469375 | 128.386734
909.816313 | 129.502045
918.16325 | 134.812439
926.510188 | 136.898987
934.857125 | 129.201843
943.204063 | 137.405487
951.551 | 138.322372
959.897938 | 139.057938
968.244875 | 136.233917
976.591813 | 136.058365
984.93875 | 132.540619
993.285688 | 134.495605
1001.632625 | 134.090775
1009.979563 | 132.633362
1018.3265 | 134.507095
1026.673438 | 133.605301
1035.020375 | 129.236618
1043.367313 | 125.536301
1051.71425 | 124.683868
1060.061125 | 126.986221
1068.408125 | 131.131119
1076.755125 | 130.371002
1085.102 | 128.841278
1093.449 | 127.226585
1101.795875 | 128.606598
1110.142875 | 127.437569
1118.48975 | 133.705521
1126.83675 | 133.524338
1135.183625 | 129.809235
1143.530625 | 128.792984
1151.8775 | 129.941254
1160.2245 | 129.862473
1168.571375 | 125.503502
1176.918375 | 127.920654
1185.26525 | 128.363037
1193.61225 | 130.086838
1201.959125 | 132.98555
1210.306125 | 130.808914
1218.653 | 132.375809
1227 | 135.61908