## Values
Fieldname | Fieldvalue | Fieldunit
DateTime | 5/25/2026 1:06:34 PM
Coating_TS_LimitMinAbs | 50 | g/m²
Coating_TS_Nominal | 50 | g/m²
CoilID | 822850

## LengthProfiles
Length [m] | LP_Coating_TS_Avg [g/m²]
0 | 89.985298
7.833333 | 89.934448
15.666667 | 82.309196
23.5 | 82.69619
31.333334 | 81.448288
39.166668 | 59.786098
47 | 60.308033
54.833336 | 57.355507
62.666668 | 58.353054
70.5 | 58.229576
78.333336 | 54.52813
86.166672 | 54.461761
94 | 53.998363
101.833336 | 54.706665
109.666672 | 55.083103
117.5 | 55.115238
125.333336 | 53.970119
133.166672 | 54.149616
141 | 55.649551
148.833344 | 56.051289
156.666672 | 56.16748
164.5 | 55.512112
172.333344 | 56.098583
180.166672 | 56.73056
188 | 56.952362
195.833344 | 56.767307
203.666672 | 54.636833
211.5 | 53.997532
219.333344 | 54.073624
227.166672 | 54.417095
235 | 54.756947
242.833344 | 53.52129
250.666672 | 53.437508
258.5 | 55.528828
266.333344 | 55.227077
274.166688 | 53.728069
282 | 54.967773
289.833344 | 54.433693
297.666688 | 55.760605
305.5 | 55.098579
313.333344 | 51.888313
321.166688 | 51.41576
329 | 52.500328
336.833344 | 52.725723
344.666688 | 53.52216
352.5 | 51.581917
360.333344 | 51.779579
368.166688 | 50.034348
376 | 51.04715
383.833344 | 50.010063
391.666688 | 51.359291
399.5 | 49.960873
407.333344 | 51.05661
415.166688 | 52.860821
423 | 52.146011
430.833344 | 52.530319
438.666688 | 51.558018
446.5 | 51.504959
454.333344 | 53.073715
462.166688 | 53.849861
470 | 51.390667
477.833344 | 52.205109
485.666688 | 51.609962
493.5 | 52.806919
501.333344 | 53.988884
509.166688 | 52.667179
517 | 51.509705
524.833375 | 52.319168
532.666688 | 52.677349
540.5 | 52.448776
548.333375 | 51.793949
556.166688 | 51.945961
564 | 51.922058
571.833375 | 53.020958
579.666688 | 52.759125
587.5 | 52.6078
595.333375 | 52.438282
603.166688 | 54.047787
611 | 54.034603
618.833375 | 52.636894
626.666688 | 52.083878
634.5 | 52.191616
642.333375 | 53.439491
650.166688 | 54.075851
658 | 54.281639
665.833375 | 53.710636
673.666688 | 54.344112
681.5 | 53.26334
689.333375 | 53.509651
697.166688 | 52.982849
705 | 53.889763
712.833375 | 54.571621
720.666688 | 53.97504
728.5 | 54.61668
736.333375 | 54.502712
744.166688 | 53.966137
752 | 53.506702
759.833375 | 52.565754
767.666688 | 51.438309
775.5 | 52.214596
783.333375 | 52.613022
791.166688 | 53.235954
799 | 52.55286
806.833375 | 52.364521
814.666688 | 51.641769
822.5 | 51.819633
830.333375 | 51.933285
838.166688 | 53.0821
846 | 53.300541
853.833375 | 51.691425
861.666688 | 52.115379
869.5 | 51.96244
877.333375 | 52.111687
885.166688 | 51.6367
893 | 53.763252
900.833375 | 52.804283
908.666688 | 53.418751
916.5 | 53.194145
924.333375 | 52.091995
932.166688 | 52.220818
940 | 53.211872
947.833375 | 51.455059
955.666688 | 52.032295
963.5 | 52.144855
971.333375 | 53.191978
979.166688 | 52.607212
987 | 54.530411
994.833375 | 54.595001
1002.666688 | 52.195435
1010.5 | 53.204498
1018.333375 | 54.365673
1026.166688 | 53.432484
1034 | 52.976307
1041.833375 | 51.491062
1049.66675 | 51.283237
1057.5 | 52.167892
1065.333375 | 51.22084
1073.16675 | 50.998497
1081 | 51.387634
1088.833375 | 50.203014
1096.66675 | 49.524509
1104.5 | 50.764248
1112.333375 | 51.681427
1120.16675 | 50.063988
1128 | 49.689854
1135.833375 | 49.85202
1143.66675 | 49.480186
1151.5 | 50.368164
1159.333375 | 50.040691
1167.16675 | 48.418461
1175 | 49.775578
1182.833375 | 49.655331
1190.66675 | 50.290375
1198.5 | 49.39447
1206.333375 | 49.879776
1214.16675 | 48.813404
1222 | 50.089615