## Values
Fieldname | Fieldvalue | Fieldunit
DateTime | 5/25/2026 2:13:26 PM
Coating_TS_LimitMinAbs | 50 | g/m²
Coating_TS_Nominal | 50 | g/m²
CoilID | 823030

## LengthProfiles
Length [m] | LP_Coating_TS_Avg [g/m²]
0 | 48.603905
7.65625 | 48.714321
15.3125 | 49.929455
22.96875 | 50.072536
30.625 | 49.110744
38.28125 | 48.714703
45.9375 | 48.874699
53.59375 | 50.808102
61.25 | 50.430195
68.90625 | 49.604099
76.5625 | 49.668823
84.21875 | 50.156307
91.875 | 50.267902
99.53125 | 48.679348
107.1875 | 48.936436
114.84375 | 48.50729
122.5 | 49.41468
130.15625 | 50.301064
137.8125 | 50.106644
145.46875 | 49.050648
153.125 | 48.975704
160.78125 | 49.555984
168.4375 | 51.339005
176.09375 | 50.258049
183.75 | 49.101494
191.40625 | 49.793392
199.0625 | 48.207176
206.71875 | 51.335999
214.375 | 51.187862
222.03125 | 49.898308
229.6875 | 54.630863
237.34375 | 62.237995
245 | 63.524529
252.65625 | 64.53109
260.3125 | 61.981068
267.96875 | 62.612892
275.625 | 62.41637
283.28125 | 64.525932
290.9375 | 61.808388
298.59375 | 64.456131
306.25 | 63.538483
313.90625 | 59.819042
321.5625 | 65.187874
329.21875 | 63.526989
336.875 | 63.385727
344.53125 | 64.288391
352.1875 | 62.407837
359.84375 | 64.232796
367.5 | 63.513275
375.15625 | 63.444695
382.8125 | 61.761417
390.46875 | 62.573139
398.125 | 64.418556
405.78125 | 58.090042
413.4375 | 55.354832
421.09375 | 54.937988
428.75 | 55.34547
436.40625 | 54.786335
444.0625 | 55.694344
451.71875 | 55.248672
459.375 | 54.560581
467.03125 | 55.509537
474.6875 | 54.727867
482.34375 | 54.44635
490 | 55.765182
497.65625 | 54.543419
505.3125 | 55.739574
512.96875 | 54.826
520.625 | 54.178204
528.28125 | 53.780685
535.9375 | 54.152489
543.59375 | 54.371834
551.25 | 53.259575
558.90625 | 55.739403
566.5625 | 54.265572
574.21875 | 53.511337
581.875 | 55.873196
589.53125 | 56.376965
597.1875 | 56.372856
604.84375 | 55.392441
612.5 | 54.835308
620.15625 | 55.344738
627.8125 | 54.564251
635.46875 | 55.686661
643.125 | 54.849361
650.78125 | 55.480423
658.4375 | 54.019016
666.09375 | 53.894543
673.75 | 53.652905
681.40625 | 52.936935
689.0625 | 54.007259
696.71875 | 55.60297
704.375 | 53.632893
712.03125 | 53.038525
719.6875 | 53.322067
727.34375 | 54.396679
735 | 54.475796
742.65625 | 55.410843
750.3125 | 53.861294
757.96875 | 53.715164
765.625 | 53.797531
773.28125 | 53.864395
780.9375 | 54.169216
788.59375 | 54.962414
796.25 | 55.52779
803.90625 | 53.05748
811.5625 | 53.278423
819.21875 | 52.672108
826.875 | 52.222095
834.53125 | 52.553185
842.1875 | 53.007847
849.84375 | 50.915688
857.5 | 49.996365
865.15625 | 48.233845
872.8125 | 47.952133
880.46875 | 46.92622
888.125 | 48.222347
895.78125 | 47.91777
903.4375 | 47.436703
911.09375 | 47.472477
918.75 | 47.296528
926.40625 | 48.54248
934.0625 | 49.345688
941.71875 | 48.85017
949.375 | 47.258633
957.03125 | 49.114876
964.6875 | 49.083851
972.34375 | 49.054325
980 | 48.734272
987.65625 | 48.408493
995.3125 | 47.958237
1002.96875 | 47.758522
1010.625 | 47.322201
1018.28125 | 47.076023
1025.9375 | 47.478111
1033.59375 | 46.762592
1041.25 | 48.146526
1048.90625 | 47.782257
1056.5625 | 47.785034
1064.21875 | 47.751438
1071.875 | 47.952263
1079.53125 | 47.371002
1087.1875 | 46.693863
1094.84375 | 46.142506
1102.5 | 47.603146
1110.15625 | 46.722988
1117.8125 | 48.071072
1125.46875 | 48.703133
1133.125 | 46.875912
1140.78125 | 47.335491
1148.4375 | 48.337788
1156.09375 | 47.598019
1163.75 | 47.680202
1171.40625 | 46.966152
1179.0625 | 45.758789
1186.71875 | 48.00491
1194.375 | 48.559242
1202.03125 | 48.205105
1209.6875 | 46.948059
1217.34375 | 46.632999
1225 | 40.524445