## Values
Fieldname | Fieldvalue | Fieldunit
DateTime | 5/25/2026 3:21:37 PM
Coating_TS_LimitMinAbs | 50 | g/m²
Coating_TS_Nominal | 50 | g/m²
CoilID | 823080

## LengthProfiles
Length [m] | LP_Coating_TS_Avg [g/m²]
0 | 44.443501
7.445122 | 44.496929
14.890244 | 45.09853
22.335367 | 47.770889
29.780488 | 47.686741
37.225609 | 48.199883
44.670734 | 49.085117
52.115855 | 48.796341
59.560977 | 48.165451
67.006102 | 49.029408
74.451219 | 48.918137
81.896344 | 49.702671
89.341469 | 48.565708
96.786586 | 48.551819
104.231711 | 49.426716
111.676828 | 50.323807
119.121953 | 51.504669
126.567078 | 50.709229
134.012203 | 50.032574
141.457313 | 50.488705
148.902438 | 51.847313
156.347563 | 51.821991
163.792688 | 51.790848
171.237813 | 51.696095
178.682938 | 51.429558
186.128047 | 51.969543
193.573172 | 52.558781
201.018297 | 52.749237
208.463422 | 52.805874
215.908547 | 52.471504
223.353656 | 52.421467
230.798781 | 53.610455
238.243906 | 53.222309
245.689031 | 53.1903
253.134156 | 52.761097
260.579266 | 52.871441
268.024406 | 52.488541
275.469531 | 52.927814
282.914625 | 53.135269
290.35975 | 52.744385
297.804875 | 53.43988
305.25 | 53.822357
312.695125 | 53.322029
320.14025 | 53.887241
327.585375 | 52.96059
335.0305 | 53.391502
342.475625 | 53.026176
349.92075 | 53.175835
357.365875 | 54.431763
364.810969 | 55.042976
372.256094 | 54.68425
379.701219 | 55.001556
387.146344 | 55.181469
394.591469 | 53.767712
402.036594 | 54.655411
409.481719 | 54.807999
416.926844 | 54.531422
424.371969 | 54.264317
431.817094 | 54.752644
439.262188 | 54.214436
446.707313 | 55.167938
454.152438 | 54.407429
461.597563 | 53.815823
469.042688 | 54.248283
476.487813 | 54.110783
483.932938 | 54.869167
491.378063 | 54.129154
498.823188 | 53.589687
506.268313 | 54.745911
513.713438 | 54.791714
521.158531 | 53.368919
528.603688 | 53.244404
536.048813 | 53.501751
543.493938 | 53.819626
550.939063 | 53.317844
558.384125 | 53.554398
565.82925 | 54.474163
573.274375 | 54.089958
580.7195 | 53.624466
588.164625 | 54.196442
595.60975 | 54.200626
603.054875 | 54.4939
610.5 | 55.071091
617.945125 | 54.258175
625.39025 | 54.65221
632.835375 | 55.141537
640.2805 | 55.908669
647.725625 | 54.68502
655.17075 | 54.237076
662.615875 | 54.086929
670.061 | 54.551102
677.506125 | 55.728085
684.95125 | 54.92849
692.396375 | 55.780148
699.8415 | 55.876953
707.286625 | 56.139763
714.73175 | 55.939213
722.176813 | 56.00037
729.621938 | 54.760925
737.067063 | 56.27961
744.512188 | 55.816704
751.957313 | 55.643505
759.402438 | 55.627884
766.847563 | 55.415974
774.292688 | 55.779316
781.737813 | 55.610313
789.182938 | 54.896862
796.628063 | 54.461517
804.073188 | 54.594025
811.518313 | 54.440643
818.963438 | 54.450577
826.408563 | 53.226685
833.853688 | 53.641891
841.298813 | 53.669357
848.743938 | 54.067692
856.189063 | 54.229877
863.634188 | 52.384724
871.079313 | 52.974133
878.524375 | 54.059254
885.9695 | 53.467869
893.414625 | 53.595001
900.85975 | 52.077755
908.304875 | 52.242275
915.75 | 53.319859
923.195125 | 53.182297
930.64025 | 53.388004
938.085375 | 53.382175
945.5305 | 53.371239
952.975625 | 52.73415
960.42075 | 52.680729
967.865875 | 53.690453
975.311 | 54.290672
982.756125 | 55.865601
990.20125 | 61.773396
997.646375 | 62.97699
1005.0915 | 62.472275
1012.536625 | 63.784206
1019.98175 | 58.12928
1027.426875 | 52.054951
1034.871938 | 50.360363
1042.317063 | 50.060238
1049.76225 | 50.612049
1057.207375 | 50.261047
1064.6525 | 51.999763
1072.097625 | 53.735325
1079.54275 | 54.45808
1086.987875 | 54.305172
1094.433 | 52.63702
1101.878125 | 52.55389
1109.32325 | 52.165112
1116.76825 | 52.602287
1124.213375 | 53.189053
1131.6585 | 54.089954
1139.103625 | 53.261986
1146.54875 | 53.69696
1153.993875 | 51.90218
1161.439 | 55.088837
1168.884125 | 55.8894
1176.32925 | 53.42754
1183.774375 | 52.922714
1191.2195 | 54.711357
1198.664625 | 53.129963
1206.10975 | 52.974659
1213.554875 | 52.791531
1221 | 52.510502