## Values
Fieldname | Fieldvalue | Fieldunit
DateTime | 5/25/2026 4:29:55 PM
Coating_TS_LimitMinAbs | 50 | g/m²
Coating_TS_Nominal | 50 | g/m²
CoilID | 822800

## LengthProfiles
Length [m] | LP_Coating_TS_Avg [g/m²]
0 | 50.02496
8.044304 | 50.024616
16.088607 | 49.940769
24.13291 | 48.884697
32.177215 | 47.733345
40.22152 | 48.858364
48.26582 | 48.462513
56.310125 | 46.96283
64.35443 | 46.434223
72.398734 | 45.422722
80.443039 | 47.03495
88.487344 | 47.007885
96.531641 | 47.182213
104.575945 | 46.924065
112.62025 | 46.921394
120.664555 | 46.118
128.708859 | 45.757137
136.753156 | 45.947411
144.797469 | 47.455158
152.841766 | 47.38419
160.886078 | 46.573792
168.930375 | 45.357861
176.974688 | 44.900478
185.018984 | 45.783718
193.063281 | 46.030281
201.107594 | 46.554974
209.151891 | 46.277039
217.196203 | 45.339016
225.2405 | 45.056889
233.284813 | 45.025528
241.329109 | 46.857777
249.373422 | 46.338531
257.417719 | 45.75695
265.462031 | 45.720463
273.506313 | 46.198837
281.550625 | 46.05027
289.594938 | 45.283955
297.63925 | 46.05138
305.683531 | 46.639118
313.727844 | 46.908871
321.772156 | 47.791916
329.816438 | 46.565556
337.86075 | 45.837936
345.905063 | 46.645073
353.949375 | 46.813385
361.993656 | 45.77829
370.037969 | 47.313679
378.082281 | 46.100471
386.126563 | 45.667965
394.170875 | 46.29752
402.215188 | 45.404419
410.2595 | 45.615494
418.303781 | 46.428139
426.348094 | 46.030071
434.392406 | 45.217827
442.436719 | 45.857639
450.481 | 44.510525
458.525313 | 44.416428
466.569625 | 44.841957
474.613906 | 45.63995
482.658219 | 45.614868
490.702531 | 46.753967
498.746844 | 46.582523
506.791125 | 46.608719
514.835438 | 47.01688
522.87975 | 46.536568
530.924063 | 47.48806
538.968375 | 46.856529
547.012625 | 46.336708
555.056938 | 46.66951
563.10125 | 46.769001
571.145563 | 46.701687
579.189875 | 47.173271
587.234188 | 46.605682
595.2785 | 45.731655
603.32275 | 44.916199
611.367063 | 42.33527
619.411375 | 43.07407
627.455688 | 42.788834
635.5 | 41.813519
643.544313 | 41.649681
651.588625 | 41.768925
659.632875 | 42.303024
667.677188 | 42.210922
675.7215 | 41.469753
683.765813 | 42.239933
691.810125 | 41.792229
699.854438 | 41.400562
707.89875 | 41.52317
715.943 | 40.691601
723.987313 | 40.527637
732.031625 | 42.255539
740.075938 | 43.512402
748.12025 | 42.329819
756.164563 | 41.935081
764.208875 | 43.339191
772.253125 | 42.514946
780.297438 | 42.188347
788.34175 | 43.175568
796.386063 | 43.229778
804.430375 | 42.956577
812.474688 | 42.71973
820.519 | 42.226261
828.563313 | 43.201508
836.607563 | 41.68586
844.651875 | 41.431934
852.696188 | 40.900711
860.7405 | 42.354401
868.784813 | 40.50177
876.829125 | 38.62936
884.873438 | 36.258701
892.917688 | 36.477772
900.962 | 36.312428
909.006313 | 36.974197
917.050625 | 36.165165
925.094938 | 36.169777
933.13925 | 37.323414
941.183563 | 37.403038
949.227813 | 36.864841
957.272125 | 36.871273
965.316438 | 36.918224
973.36075 | 36.764923
981.405063 | 36.750877
989.449375 | 36.768051
997.493688 | 36.433975
1005.537938 | 36.836662
1013.58225 | 36.881687
1021.626563 | 35.845543
1029.670875 | 38.193726
1037.715188 | 37.583141
1045.7595 | 37.527218
1053.80375 | 37.320488
1061.848125 | 37.814747
1069.892375 | 37.811325
1077.93675 | 36.998249
1085.981 | 37.876862
1094.02525 | 36.239887
1102.069625 | 37.237759
1110.113875 | 36.581215
1118.15825 | 35.842545
1126.2025 | 36.277199
1134.246875 | 36.380386
1142.291125 | 38.00835
1150.335375 | 37.239243
1158.37975 | 37.367569
1166.424 | 36.661076
1174.468375 | 38.090141
1182.512625 | 36.676693
1190.557 | 36.973705
1198.60125 | 36.086922
1206.6455 | 38.086582
1214.689875 | 38.027855
1222.734125 | 38.452328
1230.7785 | 39.055874
1238.82275 | 38.255703
1246.867125 | 37.502697
1254.911375 | 37.588932
1262.955625 | 37.321629
1271 | 38.090656