## Values
Fieldname | Fieldvalue | Fieldunit
DateTime | 5/25/2026 5:35:11 PM
Coating_TS_LimitMinAbs | 50 | g/m²
Coating_TS_Nominal | 50 | g/m²
CoilID | 822830

## LengthProfiles
Length [m] | LP_Coating_TS_Avg [g/m²]
0 | 39.308502
7.783439 | 39.310223
15.566879 | 39.838051
23.350318 | 39.873318
31.133758 | 42.025024
38.917195 | 41.513016
46.700637 | 42.739098
54.484078 | 43.952515
62.267516 | 45.211227
70.050953 | 45.586926
77.834391 | 45.677704
85.617836 | 45.235867
93.401273 | 45.392616
101.184711 | 44.97105
108.968156 | 46.280296
116.751594 | 46.296791
124.535031 | 44.671402
132.318469 | 42.246891
140.101906 | 44.289066
147.885344 | 45.714104
155.668781 | 45.362396
163.452234 | 44.687874
171.235672 | 38.833927
179.019109 | 35.469879
186.802547 | 35.49057
194.585984 | 36.185116
202.369422 | 34.038647
210.152859 | 36.883686
217.936313 | 36.327682
225.71975 | 36.826241
233.503188 | 36.877689
241.286625 | 36.533485
249.070063 | 36.303337
256.8535 | 36.211571
264.636938 | 36.75584
272.420375 | 37.078281
280.203813 | 37.122402
287.98725 | 36.752323
295.770688 | 36.941349
303.554125 | 36.457909
311.337563 | 37.415722
319.121031 | 37.135628
326.904469 | 37.050793
334.687906 | 36.859837
342.471344 | 37.094841
350.254781 | 36.478539
358.038219 | 36.427822
365.821656 | 36.462475
373.605094 | 36.606174
381.388531 | 37.369827
389.171969 | 37.349247
396.955406 | 35.956573
404.738844 | 36.117886
412.522281 | 35.669701
420.305719 | 35.76667
428.089156 | 36.981377
435.872625 | 35.45895
443.656063 | 36.819111
451.4395 | 37.197071
459.222938 | 36.272877
467.006375 | 36.841721
474.789813 | 36.066448
482.57325 | 37.303905
490.356688 | 38.518501
498.140125 | 38.754883
505.923563 | 39.122074
513.707 | 39.232643
521.490438 | 38.791134
529.273875 | 39.068436
537.057313 | 39.600456
544.84075 | 39.051567
552.624188 | 39.15815
560.407625 | 38.634605
568.191063 | 38.186058
575.9745 | 38.807663
583.757938 | 39.184505
591.541375 | 38.447243
599.324813 | 38.258743
607.10825 | 38.084412
614.891688 | 38.404354
622.675125 | 37.644375
630.458625 | 38.490253
638.242063 | 37.954132
646.0255 | 38.447403
653.808938 | 38.413544
661.592375 | 38.410286
669.375813 | 37.935852
677.15925 | 38.256241
684.942688 | 39.017288
692.726125 | 40.932621
700.509563 | 41.138058
708.293 | 40.01725
716.076438 | 41.096397
723.859875 | 40.713737
731.643313 | 41.376434
739.42675 | 39.778843
747.210188 | 40.893806
754.993625 | 40.784653
762.777063 | 40.620026
770.5605 | 39.493351
778.343938 | 40.158054
786.127375 | 39.795364
793.910813 | 39.91391
801.69425 | 40.299702
809.477688 | 40.274048
817.261125 | 39.555294
825.044563 | 39.698677
832.828 | 39.76609
840.611438 | 39.694859
848.394875 | 39.390442
856.178313 | 39.961338
863.96175 | 40.24754
871.74525 | 40.368061
879.528688 | 40.446045
887.312125 | 40.501923
895.095563 | 41.212933
902.879 | 40.318344
910.662438 | 41.159054
918.445875 | 41.302559
926.229313 | 40.513203
934.01275 | 40.791275
941.796188 | 40.747021
949.579625 | 40.702057
957.363063 | 40.974174
965.1465 | 41.195522
972.929938 | 40.414288
980.713375 | 40.679867
988.496813 | 40.182068
996.28025 | 40.665981
1004.063688 | 41.216885
1011.847125 | 40.993408
1019.630563 | 41.210167
1027.414 | 40.098549
1035.197438 | 40.175743
1042.980875 | 39.976013
1050.764375 | 39.593628
1058.54775 | 39.646072
1066.33125 | 38.991138
1074.114625 | 39.038967
1081.898125 | 39.482639
1089.6815 | 38.997036
1097.465 | 38.450962
1105.248375 | 38.059418
1113.031875 | 38.250706
1120.81525 | 38.588837
1128.59875 | 38.721218
1136.382125 | 38.221249
1144.165625 | 38.783005
1151.949 | 38.164185
1159.7325 | 37.622742
1167.515875 | 37.739792
1175.299375 | 37.121883
1183.08275 | 38.446011
1190.86625 | 37.260082
1198.649625 | 37.598145
1206.433125 | 36.819286
1214.2165 | 36.601418
1222 | 35.567036