## Values
Fieldname | Fieldvalue | Fieldunit
DateTime | 5/25/2026 6:41:10 PM
Coating_TS_LimitMinAbs | 50 | g/m²
Coating_TS_Nominal | 50 | g/m²
CoilID | 822060

## LengthProfiles
Length [m] | LP_Coating_TS_Avg [g/m²]
0 | 31.645452
9.189873 | 31.645546
18.379746 | 31.660927
27.569619 | 32.138699
36.759492 | 31.923925
45.949367 | 33.160336
55.139238 | 34.000774
64.329109 | 34.63652
73.518984 | 33.974625
82.708859 | 34.556034
91.898734 | 35.66114
101.088602 | 35.513813
110.278477 | 35.83498
119.468352 | 36.151573
128.658219 | 35.738838
137.848094 | 41.413166
147.037969 | 46.841595
156.227844 | 47.250744
165.417719 | 45.861084
174.607594 | 44.49334
183.797469 | 46.600327
192.987328 | 46.796246
202.177203 | 46.520958
211.367078 | 46.441536
220.556953 | 45.370216
229.746828 | 45.41555
238.936703 | 46.429451
248.126578 | 46.479481
257.316438 | 44.397213
266.506313 | 45.225052
275.696188 | 43.68515
284.886063 | 46.50684
294.075938 | 46.188492
303.265813 | 45.403366
312.455688 | 43.769627
321.645563 | 45.976215
330.835438 | 46.652203
340.025313 | 46.164619
349.215188 | 45.604122
358.405063 | 47.020622
367.594938 | 47.736706
376.784781 | 49.956867
385.974656 | 48.515209
395.164531 | 40.529564
404.354406 | 41.492832
413.544281 | 40.570583
422.734156 | 40.702015
431.924031 | 40.640228
441.113906 | 40.126228
450.303781 | 38.415051
459.493656 | 41.023056
468.683531 | 40.88512
477.873406 | 40.622059
487.063281 | 39.736481
496.253156 | 39.416832
505.443031 | 40.806267
514.632875 | 43.148739
523.82275 | 42.087387
533.012625 | 40.61552
542.2025 | 41.068058
551.392375 | 40.024929
560.58225 | 42.038273
569.772125 | 41.854862
578.962 | 40.407146
588.151875 | 41.229187
597.34175 | 41.185654
606.531625 | 41.162788
615.7215 | 39.11676
624.911375 | 38.022373
634.10125 | 39.700905
643.291125 | 41.102005
652.481 | 40.462181
661.670875 | 38.840878
670.86075 | 37.85762
680.050625 | 38.963387
689.2405 | 39.374519
698.430375 | 38.557003
707.62025 | 37.55135
716.810125 | 35.966038
726 | 37.013844
735.189875 | 35.367001
744.379688 | 36.527397
753.569563 | 36.62225
762.759438 | 36.035244
771.949313 | 36.570538
781.139188 | 36.791054
790.329063 | 38.196339
799.518938 | 38.47842
808.708813 | 39.812611
817.898688 | 39.15443
827.088563 | 40.766644
836.278438 | 39.576313
845.468313 | 39.624676
854.658188 | 38.026188
863.848063 | 39.378086
873.037938 | 39.437637
882.227813 | 40.257408
891.417688 | 39.930496
900.607563 | 38.831936
909.797438 | 39.649212
918.987313 | 40.98296
928.177188 | 38.877872
937.367063 | 38.704094
946.556938 | 39.922966
955.746813 | 40.208691
964.936688 | 41.305943
974.126563 | 40.419296
983.316438 | 39.690456
992.506313 | 39.550919
1001.696188 | 40.373001
1010.886063 | 40.782181
1020.075938 | 40.053864
1029.26575 | 41.468662
1038.455625 | 40.837421
1047.6455 | 40.133595
1056.835375 | 40.237675
1066.02525 | 41.724907
1075.215125 | 41.619827
1084.405 | 40.705944
1093.594875 | 42.109821
1102.78475 | 40.724224
1111.974625 | 40.17255
1121.1645 | 40.845737
1130.354375 | 40.643364
1139.54425 | 41.228874
1148.734125 | 40.311565
1157.924 | 42.265652
1167.113875 | 40.698105
1176.30375 | 41.223839
1185.493625 | 40.848358
1194.6835 | 41.377296
1203.873375 | 39.967033
1213.06325 | 40.520874
1222.253125 | 39.63464
1231.443 | 39.338467
1240.632875 | 40.357796
1249.82275 | 40.657707
1259.012625 | 40.449886
1268.2025 | 39.021042
1277.392375 | 39.67178
1286.58225 | 39.505066
1295.772125 | 39.903389
1304.962 | 39.631958
1314.151875 | 39.081543
1323.34175 | 39.319122
1332.531625 | 40.682537
1341.7215 | 38.532448
1350.911375 | 38.344143
1360.10125 | 39.523819
1369.291125 | 39.185181
1378.481 | 39.499161
1387.670875 | 40.43922
1396.86075 | 40.181015
1406.050625 | 38.949097
1415.2405 | 39.970818
1424.430375 | 41.08704
1433.62025 | 40.860115
1442.810125 | 39.882099
1452 | 39.789845