## Values
Fieldname | Fieldvalue | Fieldunit
DateTime | 5/25/2026 7:44:29 PM
Coating_TS_LimitMinAbs | 50 | g/m²
Coating_TS_Nominal | 50 | g/m²
CoilID | 821460

## LengthProfiles
Length [m] | LP_Coating_TS_Avg [g/m²]
0 | 36.649132
9.565789 | 36.650394
19.131578 | 36.875309
28.697367 | 41.177437
38.263156 | 39.41032
47.828945 | 40.359531
57.394734 | 39.992699
66.960523 | 39.753819
76.526313 | 32.635906
86.092102 | 31.757511
95.657891 | 31.98951
105.22368 | 32.091179
114.789469 | 32.731041
124.355258 | 32.615429
133.921047 | 30.846342
143.486844 | 31.585831
153.052625 | 32.250889
162.618406 | 31.170206
172.184203 | 31.40531
181.75 | 31.808969
191.315781 | 32.628586
200.881563 | 32.84523
210.447359 | 38.62207
220.013156 | 42.305676
229.578938 | 41.81385
239.144719 | 42.055599
248.710516 | 42.941059
258.276313 | 42.938213
267.842094 | 42.643051
277.407875 | 41.598648
286.973688 | 42.535366
296.539469 | 44.246613
306.10525 | 41.616188
315.671031 | 42.366661
325.236813 | 41.651192
334.802625 | 41.246181
344.368406 | 42.244518
353.934188 | 41.422619
363.5 | 40.657001
373.065781 | 41.833355
382.631563 | 42.508118
392.197344 | 43.218094
401.763125 | 41.571457
411.328938 | 40.855339
420.894719 | 42.062881
430.4605 | 41.717911
440.026313 | 40.31583
449.592094 | 40.658333
459.157875 | 42.356636
468.723656 | 42.175365
478.289438 | 41.613159
487.85525 | 42.475338
497.421031 | 41.307278
506.986813 | 40.164875
516.552625 | 41.896851
526.118375 | 43.049923
535.684188 | 41.664791
545.25 | 41.23595
554.81575 | 40.087242
564.381563 | 41.249199
573.947375 | 40.269135
583.513125 | 40.224415
593.078938 | 39.810211
602.644688 | 41.565849
612.2105 | 43.20628
621.776313 | 43.721455
631.342063 | 41.312035
640.907875 | 42.165512
650.473625 | 44.195671
660.039438 | 43.005482
669.60525 | 42.48629
679.171 | 42.743656
688.736813 | 42.734844
698.302625 | 41.221767
707.868375 | 41.444473
717.434188 | 40.497044
727 | 39.689274
736.56575 | 40.227013
746.131563 | 41.134815
755.697313 | 42.124283
765.263125 | 41.924831
774.828938 | 41.022495
784.394688 | 39.842369
793.9605 | 41.248749
803.52625 | 42.3806
813.092063 | 40.820583
822.657875 | 41.215584
832.223625 | 40.780762
841.789438 | 40.392593
851.35525 | 41.203724
860.921 | 42.176407
870.486813 | 41.383568
880.052625 | 40.680923
889.618375 | 42.070435
899.184188 | 41.445641
908.749938 | 40.326622
918.31575 | 42.310322
927.881563 | 42.200096
937.447313 | 41.819073
947.013125 | 42.543407
956.578875 | 41.04158
966.144688 | 41.201092
975.7105 | 41.758175
985.27625 | 42.829506
994.842063 | 41.319431
1004.407875 | 40.628967
1013.973625 | 40.282986
1023.539438 | 39.82378
1033.10525 | 40.593189
1042.671 | 41.405941
1052.23675 | 40.913387
1061.802625 | 39.478565
1071.368375 | 39.005085
1080.934125 | 38.233646
1090.5 | 40.9412
1100.06575 | 40.990574
1109.6315 | 42.098698
1119.197375 | 41.747013
1128.763125 | 41.07032
1138.328875 | 42.103306
1147.89475 | 41.750385
1157.4605 | 43.116524
1167.02625 | 42.023109
1176.592 | 42.116749
1186.157875 | 42.439838
1195.723625 | 42.119015
1205.289375 | 42.397659
1214.85525 | 43.083015
1224.421 | 42.30098
1233.98675 | 42.809608
1243.552625 | 42.315327
1253.118375 | 42.553825
1262.684125 | 42.946686
1272.25 | 43.573292
1281.81575 | 43.351234
1291.3815 | 42.348415
1300.94725 | 41.826023
1310.513125 | 42.088982
1320.078875 | 40.589657
1329.644625 | 41.4002
1339.2105 | 40.499531
1348.77625 | 41.205379
1358.342 | 41.77216
1367.907875 | 42.42387
1377.473625 | 41.08913
1387.039375 | 40.206463
1396.60525 | 39.297928
1406.171 | 40.459999
1415.73675 | 39.487392
1425.302625 | 39.777775
1434.868375 | 40.299179
1444.434125 | 41.642605
1454 | 41.657978