## Values
Fieldname | Fieldvalue | Fieldunit
DateTime | 5/25/2026 8:47:26 PM
Coating_TS_LimitMinAbs | 50 | g/m²
Coating_TS_Nominal | 50 | g/m²
CoilID | 821750

## LengthProfiles
Length [m] | LP_Coating_TS_Avg [g/m²]
0 | 41.206875
9.629139 | 41.2159
19.258277 | 43.031677
28.887416 | 42.152611
38.516555 | 41.052723
48.145695 | 39.91888
57.774832 | 41.531303
67.403969 | 40.91547
77.033109 | 40.998856
86.66225 | 40.904938
96.291391 | 41.629002
105.920523 | 42.644264
115.549664 | 41.449146
125.178805 | 40.364071
134.807938 | 40.731762
144.437078 | 39.974384
154.066219 | 42.665794
163.695359 | 42.96022
173.3245 | 40.390755
182.953641 | 41.323288
192.582781 | 42.03756
202.211906 | 41.124416
211.841047 | 41.115376
221.470188 | 39.648636
231.099328 | 40.831268
240.728469 | 41.600971
250.357609 | 41.524555
259.98675 | 40.515369
269.615875 | 40.297756
279.245031 | 39.344078
288.874156 | 41.860764
298.503313 | 41.342064
308.132438 | 40.364548
317.761563 | 39.870483
327.390719 | 41.092751
337.019844 | 41.737549
346.649 | 40.743122
356.278125 | 37.121655
365.907281 | 32.213715
375.536406 | 31.452116
385.165563 | 32.509762
394.794688 | 32.628426
404.423813 | 32.555996
414.052969 | 32.086063
423.682094 | 32.731823
433.31125 | 33.101906
442.940375 | 33.7034
452.569531 | 33.661076
462.198656 | 33.063152
471.827781 | 32.411213
481.456938 | 33.24968
491.086063 | 32.703697
500.715219 | 32.980743
510.344344 | 32.662086
519.9735 | 32.995251
529.602625 | 34.396454
539.23175 | 33.572826
548.860875 | 33.716324
558.490063 | 33.946449
568.119188 | 41.859814
577.748313 | 44.391121
587.377438 | 42.790504
597.006625 | 42.777332
606.63575 | 43.769497
616.264875 | 45.430588
625.894 | 46.263748
635.523125 | 43.909203
645.152313 | 43.32085
654.781438 | 43.637779
664.410563 | 45.722595
674.039688 | 41.113621
683.668875 | 43.160816
693.298 | 43.31424
702.927125 | 44.610573
712.55625 | 42.02491
722.185375 | 42.525375
731.814563 | 43.866375
741.443688 | 44.002472
751.072813 | 44.196342
760.701938 | 42.349739
770.331125 | 42.00544
779.96025 | 43.287895
789.589375 | 44.658272
799.2185 | 42.299263
808.847625 | 42.808876
818.476813 | 44.714539
828.105938 | 46.637684
837.735063 | 44.802132
847.364188 | 44.720177
856.993313 | 44.790562
866.6225 | 45.839836
876.251625 | 43.450344
885.88075 | 41.90456
895.509875 | 42.241894
905.139063 | 42.162746
914.768188 | 44.440361
924.397313 | 42.672577
934.026438 | 43.837349
943.655563 | 44.292828
953.28475 | 42.159817
962.913875 | 34.055492
972.543 | 33.09996
982.172125 | 35.86977
991.801313 | 41.758308
1001.430438 | 42.377392
1011.059563 | 43.041466
1020.688688 | 43.080109
1030.317813 | 43.324459
1039.947 | 40.697559
1049.576125 | 41.98394
1059.20525 | 40.839661
1068.834375 | 40.519135
1078.4635 | 42.2985
1088.092625 | 41.922207
1097.72175 | 43.67186
1107.351 | 44.126427
1116.980125 | 42.741184
1126.60925 | 43.979866
1136.238375 | 42.705845
1145.8675 | 43.391781
1155.496625 | 42.767082
1165.12575 | 42.935036
1174.754875 | 42.30497
1184.384 | 42.302658
1194.01325 | 43.214714
1203.642375 | 43.377659
1213.2715 | 39.435982
1222.900625 | 38.870464
1232.52975 | 39.715485
1242.158875 | 39.157578
1251.788 | 39.32325
1261.417125 | 38.535721
1271.04625 | 39.477928
1280.6755 | 39.106937
1290.304625 | 39.748478
1299.93375 | 41.782997
1309.562875 | 41.131458
1319.192 | 42.209724
1328.821125 | 40.380024
1338.45025 | 40.516983
1348.079375 | 42.174435
1357.7085 | 41.045235
1367.33775 | 41.024261
1376.966875 | 40.010567
1386.596 | 39.922947
1396.225125 | 40.261612
1405.85425 | 38.65062
1415.483375 | 40.113033
1425.1125 | 38.645412
1434.741625 | 41.264988
1444.37075 | 41.374981
1454 | 41.046066