## Values
Fieldname | Fieldvalue | Fieldunit
DateTime | 5/25/2026 9:50:30 PM
Coating_TS_LimitMinAbs | 50 | g/m²
Coating_TS_Nominal | 50 | g/m²
CoilID | 819840

## LengthProfiles
Length [m] | LP_Coating_TS_Avg [g/m²]
0 | 39.673996
9.917241 | 39.707176
19.834482 | 40.596134
29.751723 | 52.24152
39.668965 | 45.430115
49.586207 | 44.966145
59.503445 | 44.560047
69.420688 | 44.877132
79.33793 | 43.276386
89.255172 | 44.839428
99.172414 | 45.527843
109.089656 | 43.062508
119.006891 | 43.202118
128.924133 | 43.591671
138.841375 | 46.432816
148.758625 | 45.725018
158.675859 | 44.42387
168.593094 | 42.735344
178.510344 | 45.085274
188.427578 | 44.60466
198.344828 | 44.585335
208.262063 | 43.26627
218.179313 | 44.917114
228.096547 | 46.916939
238.013781 | 45.222916
247.931031 | 44.785686
257.848266 | 44.916134
267.7655 | 43.438553
277.68275 | 39.982384
287.6 | 39.36861
297.51725 | 40.583466
307.434469 | 41.227394
317.351719 | 42.262249
327.268969 | 40.70134
337.186188 | 39.880417
347.103438 | 40.496548
357.020688 | 40.713928
366.937938 | 42.690723
376.855156 | 45.909801
386.772406 | 44.46199
396.689656 | 44.171196
406.606875 | 42.998943
416.524125 | 44.95779
426.441375 | 44.106926
436.358625 | 44.873371
446.275844 | 44.455456
456.193094 | 44.371784
466.110344 | 43.320923
476.027563 | 46.127365
485.944813 | 43.799641
495.862063 | 44.581989
505.779313 | 42.297543
515.696531 | 44.605839
525.613813 | 45.738403
535.531 | 44.747005
545.44825 | 45.140381
555.3655 | 44.876095
565.28275 | 45.863281
575.2 | 46.184029
585.11725 | 45.521019
595.0345 | 46.494484
604.951688 | 46.39201
614.868938 | 46.527527
624.786188 | 45.617203
634.703438 | 45.93153
644.620688 | 45.197277
654.537938 | 45.999737
664.455188 | 45.158051
674.372375 | 45.85405
684.289625 | 44.642719
694.206875 | 45.606709
704.124125 | 45.447021
714.041375 | 43.005844
723.958625 | 43.996204
733.875875 | 46.085621
743.793063 | 43.873302
753.710313 | 44.698853
763.627563 | 43.203197
773.544813 | 44.085106
783.462063 | 44.61483
793.379313 | 45.083904
803.296563 | 43.350536
813.21375 | 44.292011
823.131 | 45.137505
833.04825 | 45.951557
842.9655 | 44.819275
852.88275 | 43.585556
862.8 | 43.477821
872.71725 | 44.043953
882.634438 | 45.212769
892.551688 | 45.88604
902.468938 | 44.577904
912.386188 | 46.058418
922.303438 | 46.05365
932.220688 | 45.17144
942.137938 | 45.973236
952.055125 | 44.484531
961.972375 | 44.52528
971.889625 | 46.469452
981.806875 | 45.681316
991.724125 | 46.029137
1001.641375 | 46.341343
1011.558625 | 45.602192
1021.475875 | 44.829453
1031.393063 | 44.120205
1041.310313 | 44.328239
1051.227625 | 45.082844
1061.14475 | 46.627831
1071.062 | 45.412575
1080.97925 | 45.413574
1090.8965 | 45.587177
1100.81375 | 46.500126
1110.731 | 46.152111
1120.64825 | 45.499535
1130.5655 | 46.022022
1140.48275 | 45.500366
1150.4 | 46.048462
1160.31725 | 45.32671
1170.2345 | 45.371113
1180.15175 | 46.563076
1190.069 | 46.318542
1199.986125 | 43.545361
1209.903375 | 44.774719
1219.820625 | 44.355984
1229.737875 | 44.30687
1239.655125 | 43.768204
1249.572375 | 42.933697
1259.489625 | 41.916046
1269.406875 | 43.7477
1279.324125 | 42.85664
1289.241375 | 44.177204
1299.158625 | 42.16349
1309.075875 | 42.142502
1318.993125 | 43.539104
1328.910375 | 44.064838
1338.827625 | 44.788952
1348.74475 | 39.950619
1358.662 | 41.29887
1368.57925 | 41.607872
1378.4965 | 42.458046
1388.41375 | 42.438232
1398.331 | 42.180443
1408.24825 | 42.130833
1418.1655 | 43.217667
1428.08275 | 43.031025
1438 | 40.324856