## Values
Fieldname | Fieldvalue | Fieldunit
DateTime | 5/22/2026 7:16:13 PM
Coating_TS_LimitMinAbs | 70 | g/m²
Coating_TS_Nominal | 70 | g/m²
CoilID | 810560

## LengthProfiles
Length [m] | LP_Coating_TS_Avg [g/m²]
0 | 64.526878
22.077777 | 72.29657
44.155555 | 72.425934
66.233328 | 72.627617
88.311109 | 72.583649
110.388891 | 72.567337
132.466656 | 72.50573
154.544438 | 72.518631
176.622219 | 72.629555
198.7 | 72.463585
220.777781 | 71.945938
242.855547 | 72.728516
264.933313 | 73.278488
287.011094 | 73.304451
309.088875 | 73.152245
331.166656 | 74.894852
353.244438 | 81.444305
375.322219 | 86.664581
397.4 | 92.62394
419.477781 | 87.800507
441.555563 | 79.099907
463.633313 | 79.445702
485.711094 | 79.26461
507.788875 | 79.576073
529.866625 | 79.356956
551.944438 | 79.077591
574.022188 | 79.05986
596.1 | 78.779099
618.17775 | 78.958023
640.255563 | 78.738731
662.333313 | 78.53093
684.411125 | 77.241852
706.488875 | 72.651176
728.566625 | 72.448013
750.644438 | 72.208549
772.722188 | 72.547424
794.8 | 72.138138
816.87775 | 72.228249
838.955563 | 72.270714
861.033313 | 72.624123
883.111125 | 72.510201
905.188875 | 72.1334
927.266625 | 72.134155
949.344438 | 72.537735
971.422188 | 72.263954
993.5 | 72.337425
1015.57775 | 72.458389
1037.655563 | 72.509338
1059.73325 | 72.59668
1081.811125 | 72.49334
1103.888875 | 72.343544
1125.966625 | 72.552757
1148.044375 | 72.081444
1170.12225 | 71.958549
1192.2 | 72.081924
1214.27775 | 72.105385
1236.3555 | 72.283089
1258.43325 | 72.627251
1280.511125 | 72.752434
1302.588875 | 73.065819
1324.666625 | 73.013702
1346.744375 | 73.025055
1368.82225 | 72.763603
1390.9 | 72.496269
1412.97775 | 72.326668
1435.0555 | 72.307968
1457.13325 | 72.573837
1479.211125 | 72.512718
1501.288875 | 73.008919
1523.366625 | 79.160896
1545.444375 | 78.213387
1567.52225 | 78.798454
1589.6 | 78.493004
1611.67775 | 78.327835
1633.7555 | 78.167664
1655.83325 | 78.76828
1677.911125 | 78.616814
1699.988875 | 77.999825
1722.066625 | 77.691681
1744.144375 | 78.05983
1766.22225 | 77.945221
1788.3 | 78.133766
1810.37775 | 78.142754
1832.4555 | 78.179741
1854.53325 | 78.509804
1876.611125 | 78.006927
1898.688875 | 77.714943
1920.766625 | 78.438179
1942.844375 | 78.134102
1964.922125 | 78.134392
1987 | 78.150841
2009.07775 | 78.191025
2031.1555 | 77.96048
2053.23325 | 77.371414
2075.311125 | 77.256462
2097.38875 | 77.812416
2119.4665 | 78.138878
2141.5445 | 78.011513
2163.62225 | 77.999657
2185.7 | 78.20639
2207.77775 | 78.163765
2229.8555 | 77.691383
2251.93325 | 77.786392
2274.011 | 78.154312
2296.08875 | 78.189926
2318.1665 | 78.581528
2340.2445 | 78.245674
2362.32225 | 78.136909
2384.4 | 78.889709
2406.47775 | 78.785133
2428.5555 | 78.325478
2450.63325 | 78.252571
2472.711 | 78.012657
2494.78875 | 78.620789
2516.8665 | 78.536652
2538.9445 | 78.25811
2561.02225 | 78.233055
2583.1 | 78.042221
2605.17775 | 77.407867
2627.2555 | 77.885803
2649.33325 | 77.607895
2671.411 | 77.746521
2693.48875 | 77.996078
2715.5665 | 77.894951
2737.6445 | 77.448936
2759.72225 | 76.948524
2781.8 | 76.899925
2803.87775 | 77.724365
2825.9555 | 77.236565
2848.03325 | 77.19561
2870.111 | 77.692307
2892.18875 | 77.667313
2914.2665 | 78.567879
2936.3445 | 78.539177
2958.42225 | 76.416817
2980.5 | 76.523216
3002.57775 | 76.752548
3024.6555 | 76.195763
3046.73325 | 73.725395
3068.811 | 71.024109
3090.88875 | 70.930405
3112.9665 | 69.665443
3135.0445 | 73.659843
3157.12225 | 74.638817
3179.2 | 73.946068
3201.27775 | 74.073845
3223.3555 | 70.85508
3245.43325 | 68.887466
3267.511 | 67.384079
3289.58875 | 66.038559
3311.6665 | 63.762081
3333.7445 | 63.47599
3355.82225 | 64.025436
3377.9 | 63.089466
3399.97775 | 68.749519
3422.0555 | 68.753922
3444.13325 | 68.259102
3466.211 | 66.708138
3488.28875 | 66.52475
3510.3665 | 65.577736
3532.4445 | 63.013706
3554.52225 | 62.892693
3576.6 | 62.740383
3598.67775 | 62.480141
3620.7555 | 60.348694
3642.83325 | 60.587181
3664.911 | 60.29961
3686.98875 | 60.295803
3709.0665 | 60.386154
3731.14425 | 61.692478
3753.22225 | 65.433525
3775.3 | 69.47998
3797.37775 | 72.824005
3819.4555 | 74.026886
3841.53325 | 75.257782
3863.611 | 75.556839
3885.68875 | 77.467903
3907.7665 | 77.508736
3929.84425 | 77.717636
3951.92225 | 77.493279
3974 | 77.362747