## Values
Fieldname | Fieldvalue | Fieldunit
DateTime | 5/22/2026 8:20:36 PM
Coating_TS_LimitMinAbs | 70 | g/m²
Coating_TS_Nominal | 70 | g/m²
CoilID | 810710

## LengthProfiles
Length [m] | LP_Coating_TS_Avg [g/m²]
0 | 77.217842
21.835164 | 77.209259
43.670328 | 76.981567
65.505492 | 77.183029
87.340656 | 77.207222
109.17582 | 77.044678
131.010984 | 76.5765
152.846156 | 77.065994
174.681313 | 77.038383
196.516469 | 76.884567
218.351641 | 76.862175
240.186813 | 76.600784
262.021969 | 76.574997
283.857125 | 76.540352
305.692313 | 77.012299
327.527469 | 79.840858
349.362625 | 84.871567
371.197781 | 94.368401
393.032938 | 100.123276
414.868125 | 95.007286
436.703281 | 77.952293
458.538438 | 77.586777
480.373625 | 77.962158
502.208781 | 78.080574
524.043938 | 78.032097
545.879125 | 78.154831
567.71425 | 77.799866
589.549438 | 77.604912
611.384625 | 77.66851
633.21975 | 77.662498
655.054938 | 77.786423
676.890063 | 77.865234
698.72525 | 77.964439
720.560438 | 77.965714
742.395563 | 78.325058
764.23075 | 77.806984
786.065875 | 78.256737
807.901063 | 78.079033
829.73625 | 77.875793
851.571375 | 77.986237
873.406563 | 78.121933
895.24175 | 77.804871
917.076875 | 78.199547
938.912063 | 77.842789
960.74725 | 77.948883
982.582375 | 78.004417
1004.417563 | 78.240837
1026.252688 | 78.106361
1048.087875 | 78.229652
1069.923 | 77.892975
1091.75825 | 77.757904
1113.593375 | 78.179459
1135.4285 | 78.091614
1157.26375 | 78.182877
1179.098875 | 78.066742
1200.934 | 78.267975
1222.76925 | 78.369888
1244.604375 | 78.199127
1266.4395 | 78.218834
1288.274625 | 77.961235
1310.109875 | 78.2537
1331.945 | 78.156319
1353.780125 | 78.606361
1375.615375 | 78.788895
1397.4505 | 78.819931
1419.285625 | 78.502426
1441.120875 | 78.698654
1462.956 | 79.262413
1484.791125 | 79.118484
1506.626375 | 79.123184
1528.4615 | 79.009659
1550.296625 | 79.086792
1572.13175 | 79.258774
1593.967 | 78.918892
1615.802125 | 78.982132
1637.63725 | 79.330917
1659.4725 | 78.851936
1681.307625 | 79.179138
1703.14275 | 78.995193
1724.978 | 78.757004
1746.813125 | 78.767105
1768.64825 | 78.654617
1790.4835 | 78.466705
1812.318625 | 78.817825
1834.15375 | 78.455383
1855.989 | 78.412498
1877.824125 | 78.407837
1899.65925 | 78.251495
1921.4945 | 78.116196
1943.329625 | 78.389702
1965.16475 | 78.313271
1986.999875 | 78.895454
2008.835125 | 78.673546
2030.67025 | 79.299133
2052.505375 | 78.440895
2074.340625 | 78.841469
2096.17575 | 79.248856
2118.011 | 80.172997
2139.846 | 80.252686
2161.68125 | 78.22715
2183.5165 | 78.210724
2205.3515 | 77.968239
2227.18675 | 78.236687
2249.022 | 77.877289
2270.857 | 77.414398
2292.69225 | 77.485657
2314.5275 | 78.119904
2336.3625 | 77.328957
2358.19775 | 77.343063
2380.033 | 77.728119
2401.868 | 76.904556
2423.70325 | 76.989479
2445.5385 | 77.443268
2467.3735 | 77.228195
2489.20875 | 76.925545
2511.04375 | 77.158127
2532.879 | 76.992546
2554.71425 | 77.311172
2576.54925 | 77.318192
2598.3845 | 76.582306
2620.21975 | 76.675468
2642.05475 | 77.089714
2663.89 | 76.744896
2685.72525 | 76.722839
2707.56025 | 76.89711
2729.3955 | 76.887917
2751.23075 | 76.580437
2773.06575 | 76.520088
2794.901 | 76.78933
2816.73625 | 77.377403
2838.57125 | 76.464653
2860.4065 | 75.773178
2882.24175 | 75.583672
2904.07675 | 73.18734
2925.912 | 72.872513
2947.74725 | 70.34964
2969.58225 | 70.874474
2991.4175 | 78.934875
3013.25275 | 75.875443
3035.08775 | 75.854637
3056.923 | 73.794655
3078.75825 | 72.452583
3100.59325 | 72.126923
3122.4285 | 71.025986
3144.2635 | 70.409767
3166.09875 | 68.317741
3187.934 | 67.812744
3209.769 | 74.004295
3231.60425 | 71.918137
3253.4395 | 69.961563
3275.2745 | 69.480309
3297.10975 | 69.654274
3318.945 | 68.274185
3340.78 | 67.92469
3362.61525 | 66.212532
3384.4505 | 66.097145
3406.2855 | 65.694847
3428.12075 | 65.713501
3449.956 | 64.783089
3471.791 | 63.343132
3493.62625 | 63.371677
3515.4615 | 63.482681
3537.2965 | 61.485615
3559.13175 | 62.282124
3580.967 | 61.946396
3602.802 | 59.581451
3624.63725 | 59.701832
3646.4725 | 59.879131
3668.3075 | 57.74691
3690.14275 | 56.86784
3711.978 | 56.190948
3733.813 | 56.669235
3755.64825 | 62.430412
3777.4835 | 69.112968
3799.3185 | 71.328392
3821.15375 | 72.307503
3842.989 | 73.835365
3864.824 | 75.76989
3886.65925 | 75.491798
3908.49425 | 75.494812
3930.3295 | 75.744087
3952.16475 | 75.866333
3973.99975 | 75.630165