## Values
Fieldname | Fieldvalue | Fieldunit
DateTime | 5/23/2026 12:33:34 AM
Coating_TS_LimitMinAbs | 70 | g/m²
Coating_TS_Nominal | 70 | g/m²
CoilID | 810490

## LengthProfiles
Length [m] | LP_Coating_TS_Avg [g/m²]
0 | 75.830482
23.768656 | 75.832924
47.537313 | 75.990334
71.305969 | 76.010086
95.074625 | 76.098122
118.843281 | 75.679695
142.611938 | 76.477646
166.380594 | 75.61248
190.14925 | 75.543076
213.917906 | 75.549408
237.686563 | 75.261459
261.455219 | 75.823303
285.223875 | 75.86245
308.992531 | 75.864685
332.761188 | 76.26387
356.529844 | 79.396637
380.2985 | 82.460869
404.067156 | 86.923477
427.835813 | 94.155411
451.604469 | 99.950691
475.373125 | 101.392311
499.141781 | 101.435089
522.910438 | 101.020164
546.679125 | 88.740982
570.44775 | 88.502449
594.216375 | 87.788971
617.985063 | 76.853294
641.75375 | 76.714455
665.522375 | 76.626907
689.291 | 76.961113
713.059688 | 76.88903
736.828375 | 76.94783
760.597 | 76.898453
784.365625 | 77.097481
808.134313 | 77.064301
831.903 | 76.581894
855.671625 | 76.406647
879.44025 | 76.249969
903.208938 | 76.253555
926.977625 | 76.310997
950.74625 | 76.490082
974.514875 | 76.445641
998.283563 | 76.517006
1022.05225 | 76.447273
1045.820875 | 76.628372
1069.5895 | 76.645737
1093.35825 | 76.780945
1117.126875 | 77.053757
1140.8955 | 77.045059
1164.664125 | 76.840584
1188.43275 | 76.598511
1212.2015 | 77.060356
1235.970125 | 77.062897
1259.73875 | 77.191376
1283.5075 | 77.175201
1307.276125 | 76.698502
1331.04475 | 76.677353
1354.813375 | 77.090912
1378.582 | 76.895813
1402.35075 | 76.768211
1426.119375 | 77.091827
1449.888 | 76.573662
1473.65675 | 76.188812
1497.425375 | 76.73764
1521.194 | 76.805305
1544.962625 | 76.836365
1568.73125 | 76.885704
1592.5 | 76.997627
1616.268625 | 76.857285
1640.03725 | 76.973549
1663.806 | 76.867447
1687.574625 | 76.984802
1711.34325 | 76.932907
1735.111875 | 76.75856
1758.8805 | 76.77832
1782.64925 | 76.438011
1806.417875 | 76.452614
1830.1865 | 76.92038
1853.95525 | 76.675789
1877.723875 | 76.577011
1901.4925 | 76.651688
1925.261125 | 76.414116
1949.02975 | 76.432098
1972.7985 | 76.62516
1996.567125 | 76.82621
2020.33575 | 76.636467
2044.1045 | 76.726837
2067.873125 | 76.489136
2091.64175 | 76.546364
2115.4105 | 77.054077
2139.179 | 77.034355
2162.94775 | 77.35321
2186.7165 | 77.152199
2210.485 | 77.37677
2234.25375 | 78.597885
2258.02225 | 77.212708
2281.791 | 77.501053
2305.55975 | 77.562012
2329.32825 | 77.18618
2353.097 | 77.43853
2376.8655 | 77.277084
2400.63425 | 76.683952
2424.403 | 76.527641
2448.1715 | 76.913467
2471.94025 | 77.004471
2495.709 | 76.953423
2519.4775 | 77.088478
2543.24625 | 77.476128
2567.015 | 77.460327
2590.7835 | 77.149323
2614.55225 | 77.017174
2638.32075 | 76.947716
2662.0895 | 76.837975
2685.85825 | 76.508636
2709.62675 | 76.498398
2733.3955 | 76.34082
2757.164 | 76.771805
2780.93275 | 76.836792
2804.7015 | 76.794304
2828.47 | 77.123337
2852.23875 | 77.362877
2876.0075 | 76.917908
2899.776 | 76.714554
2923.54475 | 76.854546
2947.3135 | 76.33876
2971.082 | 76.33345
2994.85075 | 76.196571
3018.61925 | 76.65638
3042.388 | 76.735306
3066.15675 | 76.424431
3089.92525 | 76.654068
3113.694 | 76.518768
3137.4625 | 76.128731
3161.23125 | 77.097679
3185 | 76.540787