## Values
Fieldname | Fieldvalue | Fieldunit
DateTime | 5/23/2026 1:47:16 AM
Coating_TS_LimitMinAbs | 70 | g/m²
Coating_TS_Nominal | 70 | g/m²
CoilID | 810500

## LengthProfiles
Length [m] | LP_Coating_TS_Avg [g/m²]
0 | 106.479431
19.113861 | 106.47596
38.227723 | 106.095703
57.341586 | 105.890137
76.455445 | 101.160759
95.569305 | 93.047951
114.683172 | 92.739227
133.797031 | 92.43734
152.910891 | 90.728523
172.02475 | 91.394669
191.138609 | 90.717453
210.252469 | 91.050644
229.366344 | 90.762161
248.480203 | 97.271896
267.594063 | 87.33992
286.707906 | 84.191139
305.821781 | 83.715378
324.935656 | 83.737473
344.0495 | 83.366203
363.163375 | 83.973686
382.277219 | 82.926308
401.391094 | 83.025932
420.504938 | 82.810989
439.618813 | 82.116226
458.732688 | 83.577919
477.846531 | 83.963028
496.960406 | 83.193253
516.07425 | 83.220016
535.188125 | 83.563095
554.302 | 85.569618
573.415813 | 89.510384
592.529688 | 86.503014
611.643563 | 90.58268
630.757438 | 90.452652
649.871313 | 90.400757
668.985125 | 89.671989
688.099 | 89.477036
707.212875 | 89.926491
726.32675 | 90.521698
745.440563 | 90.556381
764.554438 | 96.852325
783.668313 | 87.971451
802.782188 | 84.120445
821.896063 | 84.181702
841.009875 | 83.971962
860.12375 | 84.467354
879.237625 | 84.418854
898.3515 | 84.257385
917.465375 | 67.412872
936.579188 | 70.103775
955.693063 | 58.097122
974.806938 | 69.560257
993.920813 | 69.517555
1013.034625 | 69.618774
1032.1485 | 69.26873
1051.262375 | 69.53878
1070.37625 | 69.957672
1089.490125 | 72.692772
1108.604 | 61.334496
1127.717875 | 61.318691
1146.831625 | 61.208988
1165.9455 | 61.161617
1185.059375 | 61.443264
1204.17325 | 61.034157
1223.287125 | 61.086472
1242.401 | 62.455608
1261.514875 | 76.176933
1280.62875 | 71.651917
1299.742625 | 71.721954
1318.856375 | 71.692703
1337.97025 | 71.683891
1357.084125 | 71.568993
1376.198 | 71.38549
1395.311875 | 71.221008
1414.42575 | 71.508621
1433.539625 | 71.59256
1452.6535 | 71.557961
1471.767375 | 72.168381
1490.881125 | 71.612503
1509.995 | 72.000671
1529.108875 | 71.647797
1548.22275 | 71.881081
1567.336625 | 72.128723
1586.4505 | 75.110718
1605.564375 | 76.589455
1624.67825 | 76.524628
1643.792125 | 76.39669
1662.905875 | 76.310204
1682.01975 | 75.704636
1701.133625 | 75.969048
1720.2475 | 75.970543
1739.361375 | 75.746902
1758.47525 | 75.954361
1777.589125 | 75.850098
1796.703 | 76.873871
1815.816875 | 76.877068
1834.93075 | 80.798042
1854.0445 | 78.159843
1873.158375 | 76.824478
1892.27225 | 77.336449
1911.386125 | 77.043846
1930.5 | 76.748627
1949.613875 | 76.75486
1968.72775 | 77.066422
1987.841625 | 76.654686
2006.9555 | 76.504707
2026.06925 | 77.466316
2045.183125 | 77.81881
2064.297 | 77.353584
2083.410875 | 76.857529
2102.52475 | 76.144897
2121.6385 | 76.537537
2140.7525 | 76.083252
2159.86625 | 76.379135
2178.98025 | 76.417137
2198.094 | 76.244125
2217.208 | 75.95047
2236.32175 | 75.940918
2255.43575 | 75.770493
2274.5495 | 75.895866
2293.66325 | 75.956253
2312.77725 | 75.745644
2331.891 | 76.089417
2351.005 | 76.285416
2370.11875 | 76.028831
2389.23275 | 75.658394
2408.3465 | 76.015388
2427.4605 | 75.816582
2446.57425 | 75.546936
2465.688 | 75.364624
2484.802 | 75.273758
2503.91575 | 75.607803
2523.02975 | 75.584122
2542.1435 | 75.395218
2561.2575 | 75.396629
2580.37125 | 75.353294
2599.48525 | 75.409508
2618.599 | 75.331551
2637.71275 | 75.105698
2656.82675 | 75.430328
2675.9405 | 75.602463
2695.0545 | 75.496651
2714.16825 | 74.748878
2733.28225 | 68.68351
2752.396 | 66.23394
2771.51 | 66.128075
2790.62375 | 66.449516
2809.7375 | 66.286369
2828.8515 | 66.575005
2847.96525 | 66.291611
2867.07925 | 66.573341
2886.193 | 66.339195
2905.307 | 66.449913
2924.42075 | 66.767525
2943.53475 | 66.919266
2962.6485 | 66.476852
2981.76225 | 66.586617
3000.87625 | 66.803314
3019.99 | 67.076767
3039.104 | 66.727875
3058.21775 | 66.69043
3077.33175 | 66.741249
3096.4455 | 66.97599
3115.5595 | 66.857109
3134.67325 | 66.57724
3153.787 | 66.496574
3172.901 | 77.934105
3192.01475 | 81.999832
3211.12875 | 80.995026
3230.2425 | 75.625465
3249.3565 | 75.157173
3268.47025 | 74.919785
3287.58425 | 74.824036
3306.698 | 74.484383
3325.81175 | 75.409462
3344.92575 | 69.462822
3364.0395 | 69.190582
3383.1535 | 68.862267
3402.26725 | 65.272102
3421.38125 | 65.88443
3440.495 | 65.455002
3459.609 | 64.944641
3478.72275 | 64.661781
3497.8365 | 64.84906
3516.9505 | 64.063416
3536.06425 | 64.432365
3555.17825 | 64.16861
3574.292 | 64.295189
3593.406 | 64.136421
3612.51975 | 63.892502
3631.63375 | 64.651993
3650.7475 | 64.06012
3669.8615 | 64.321838
3688.97525 | 63.933735
3708.089 | 68.318375
3727.203 | 69.83551
3746.31675 | 70.554619
3765.43075 | 65.189194
3784.5445 | 60.751076
3803.6585 | 61.070358
3822.77225 | 62.719227
3841.88625 | 65.299744
3861 | 65.139359