## Values
Fieldname | Fieldvalue | Fieldunit
DateTime | 5/23/2026 2:48:29 AM
Coating_TS_LimitMinAbs | 70 | g/m²
Coating_TS_Nominal | 70 | g/m²
CoilID | 809760

## LengthProfiles
Length [m] | LP_Coating_TS_Avg [g/m²]
0 | 63.446697
22.728324 | 63.498508
45.456648 | 66.856598
68.184969 | 66.117226
90.913297 | 65.974777
113.641625 | 66.129257
136.369938 | 66.213333
159.098266 | 66.383659
181.826594 | 66.602165
204.554922 | 66.64872
227.28325 | 66.808098
250.011563 | 66.651878
272.739875 | 66.44091
295.468219 | 66.72509
318.196531 | 66.484863
340.924875 | 66.297379
363.653188 | 66.446091
386.3815 | 66.35157
409.109844 | 66.42308
431.838156 | 66.319336
454.5665 | 66.230995
477.294813 | 66.54599
500.023125 | 67.100624
522.751469 | 70.386925
545.47975 | 71.870186
568.208125 | 72.082695
590.936438 | 72.057205
613.66475 | 72.144821
636.393063 | 72.635681
659.121375 | 72.55687
681.84975 | 72.537468
704.578063 | 72.770729
727.306375 | 72.439491
750.034688 | 72.108337
772.763 | 72.020676
795.491375 | 71.859795
818.219688 | 72.47567
840.948 | 72.892197
863.676313 | 72.173386
886.404625 | 71.985596
909.133 | 71.777435
931.861313 | 71.619316
954.589625 | 71.606285
977.317938 | 71.542633
1000.04625 | 71.590172
1022.774563 | 71.394684
1045.502938 | 71.201027
1068.23125 | 71.331825
1090.9595 | 71.225288
1113.687875 | 70.932114
1136.41625 | 70.94722
1159.1445 | 70.941727
1181.872875 | 70.379768
1204.601125 | 70.560783
1227.3295 | 70.36718
1250.057875 | 70.264328
1272.786125 | 70.202721
1295.5145 | 70.031387
1318.24275 | 70.061981
1340.971125 | 69.944725
1363.6995 | 69.450706
1386.42775 | 69.370735
1409.156125 | 69.435997
1431.884375 | 69.759834
1454.61275 | 69.748367
1477.341125 | 69.752769
1500.069375 | 69.610191
1522.79775 | 69.033463
1545.526 | 69.133354
1568.254375 | 69.239799
1590.98275 | 68.793938
1613.711 | 68.927086
1636.439375 | 68.86747
1659.167625 | 68.877678
1681.896 | 68.887062
1704.624375 | 68.819618
1727.352625 | 68.582611
1750.081 | 68.541656
1772.80925 | 68.198952
1795.537625 | 68.434441
1818.266 | 68.625107
1840.99425 | 68.381943
1863.722625 | 68.288109
1886.450875 | 68.983162
1909.17925 | 68.594688
1931.9075 | 68.59893
1954.635875 | 68.774742
1977.36425 | 68.650002
2000.0925 | 68.441849
2022.820875 | 68.753433
2045.549125 | 68.413452
2068.2775 | 68.509781
2091.005875 | 68.36808
2113.73425 | 68.458153
2136.4625 | 68.425362
2159.19075 | 68.659195
2181.919 | 68.565285
2204.6475 | 68.837555
2227.37575 | 68.701454
2250.104 | 68.632904
2272.8325 | 68.627533
2295.56075 | 68.776016
2318.289 | 68.600174
2341.0175 | 68.256142
2363.74575 | 68.09951
2386.474 | 67.888924
2409.20225 | 67.883636
2431.93075 | 67.797142
2454.659 | 67.849297
2477.38725 | 70.407639
2500.11575 | 71.455673
2522.844 | 71.015762
2545.57225 | 70.969559
2568.30075 | 70.669327
2591.029 | 70.38887
2613.75725 | 70.889977
2636.4855 | 70.725746
2659.214 | 70.559219
2681.94225 | 70.78302
2704.6705 | 70.192711
2727.399 | 70.418938
2750.12725 | 70.722031
2772.8555 | 70.898895
2795.584 | 69.942268
2818.31225 | 69.88427
2841.0405 | 69.952965
2863.76875 | 70.252884
2886.49725 | 69.845009
2909.2255 | 69.572807
2931.95375 | 70.378769
2954.68225 | 70.552849
2977.4105 | 70.683624
3000.13875 | 70.598358
3022.867 | 70.672455
3045.5955 | 70.853508
3068.32375 | 78.097809
3091.052 | 87.073082
3113.7805 | 81.969856
3136.50875 | 81.534279
3159.237 | 77.531494
3181.9655 | 75.328354
3204.69375 | 73.715096
3227.422 | 70.145111
3250.15025 | 70.111481
3272.87875 | 70.38588
3295.607 | 70.236237
3318.33525 | 70.205261
3341.06375 | 70.335266
3363.792 | 70.25164
3386.52025 | 69.373154
3409.24875 | 67.178635
3431.977 | 66.180801
3454.70525 | 64.891434
3477.4335 | 64.849274
3500.162 | 65.161865
3522.89025 | 64.855431
3545.6185 | 65.371094
3568.347 | 65.540703
3591.07525 | 65.391495
3613.8035 | 65.365471
3636.532 | 64.696899
3659.26025 | 64.466743
3681.9885 | 64.411163
3704.71675 | 62.321453
3727.44525 | 62.425571
3750.1735 | 64.186028
3772.90175 | 69.978966
3795.63025 | 59.089577
3818.3585 | 64.769455
3841.08675 | 64.628311
3863.815 | 69.836761
3886.5435 | 69.785095
3909.27175 | 69.824738
3932 | 69.914391