## Values
Fieldname | Fieldvalue | Fieldunit
DateTime | 5/23/2026 3:49:30 AM
Coating_TS_LimitMinAbs | 70 | g/m²
Coating_TS_Nominal | 70 | g/m²
CoilID | 810480

## LengthProfiles
Length [m] | LP_Coating_TS_Avg [g/m²]
0 | 69.64991
22.964912 | 69.65226
45.929824 | 69.743301
68.894734 | 69.105247
91.859648 | 68.637337
114.824563 | 68.944077
137.789469 | 68.83754
160.754391 | 68.769447
183.719297 | 68.997063
206.684203 | 68.823563
229.649125 | 61.71843
252.614031 | 66.685005
275.578938 | 70.34565
298.543844 | 70.616249
321.508781 | 70.345352
344.473688 | 70.083733
367.438594 | 70.247345
390.4035 | 70.387123
413.368406 | 70.351021
436.333344 | 69.948822
459.29825 | 70.18573
482.263156 | 69.824905
505.228063 | 70.008514
528.193 | 69.979561
551.157875 | 69.739365
574.122813 | 70.093987
597.087688 | 69.792412
620.052625 | 70.0756
643.017563 | 69.997498
665.982438 | 69.938866
688.947375 | 69.868507
711.91225 | 69.974594
734.877188 | 69.798286
757.842125 | 70.053673
780.807 | 69.856796
803.771938 | 69.621346
826.736813 | 69.787102
849.70175 | 69.782227
872.666688 | 69.951385
895.631563 | 69.702087
918.5965 | 69.915359
941.561375 | 69.989067
964.526313 | 70.119553
987.49125 | 69.813881
1010.456125 | 69.953064
1033.421063 | 70.312813
1056.386 | 70.53019
1079.350875 | 69.798157
1102.31575 | 69.856712
1125.28075 | 69.551651
1148.245625 | 69.633118
1171.2105 | 69.803123
1194.175375 | 69.586136
1217.140375 | 69.427048
1240.10525 | 69.346909
1263.070125 | 69.403122
1286.035125 | 69.545555
1309 | 69.50927
1331.964875 | 69.507141
1354.929875 | 69.438705
1377.89475 | 69.228523
1400.859625 | 69.30011
1423.8245 | 69.171738
1446.7895 | 68.834061
1469.754375 | 68.894722
1492.71925 | 69.070503
1515.68425 | 68.770859
1538.649125 | 69.185158
1561.614 | 69.00663
1584.578875 | 69.356773
1607.543875 | 68.86187
1630.50875 | 69.081856
1653.473625 | 69.34198
1676.438625 | 69.358383
1699.4035 | 69.205864
1722.368375 | 69.070358
1745.333375 | 69.119301
1768.29825 | 68.986038
1791.263125 | 69.112267
1814.228 | 69.072182
1837.193 | 68.907967
1860.157875 | 68.819046
1883.12275 | 68.874252
1906.08775 | 68.991478
1929.052625 | 68.910294
1952.0175 | 69.141174
1974.9825 | 68.964363
1997.947375 | 68.744209
2020.91225 | 68.449188
2043.877125 | 68.493462
2066.842125 | 68.472778
2089.807 | 68.386116
2112.772 | 68.423065
2135.73675 | 68.711479
2158.70175 | 66.79232
2181.66675 | 60.513622
2204.6315 | 67.579224
2227.5965 | 67.305618
2250.5615 | 67.309036
2273.52625 | 67.448456
2296.49125 | 67.262054
2319.456 | 67.513443
2342.421 | 67.526009
2365.386 | 67.548195
2388.35075 | 67.194275
2411.31575 | 67.28154
2434.28075 | 66.936646
2457.2455 | 67.340042
2480.2105 | 67.246201
2503.1755 | 67.260124
2526.14025 | 66.981438
2549.10525 | 66.642441
2572.07025 | 66.836693
2595.035 | 67.024139
2618 | 66.97113
2640.965 | 67.285965
2663.92975 | 67.678154
2686.89475 | 67.976021
2709.85975 | 67.783073
2732.8245 | 68.850967
2755.7895 | 69.538628
2778.75425 | 69.089462
2801.71925 | 68.477974
2824.68425 | 67.931358
2847.649 | 68.145645
2870.614 | 67.970978
2893.579 | 68.22821
2916.54375 | 68.458191
2939.50875 | 67.571175
2962.47375 | 67.68351
2985.4385 | 67.057564
3008.4035 | 62.499443
3031.3685 | 60.298573
3054.33325 | 75.874275
3077.29825 | 75.658737
3100.26325 | 75.38253
3123.228 | 71.712578
3146.193 | 70.346954
3169.15775 | 67.86264
3192.12275 | 67.337196
3215.08775 | 67.22448
3238.0525 | 65.655945
3261.0175 | 64.168358
3283.9825 | 63.81451
3306.94725 | 61.703117
3329.91225 | 61.356277
3352.87725 | 60.988281
3375.842 | 60.708229
3398.807 | 60.626987
3421.772 | 60.630398
3444.73675 | 61.35434
3467.70175 | 61.43536
3490.66675 | 61.2253
3513.6315 | 58.163712
3536.5965 | 55.750111
3559.5615 | 53.890255
3582.52625 | 51.804043
3605.49125 | 49.008369
3628.456 | 48.038822
3651.421 | 46.932167
3674.386 | 43.191273
3697.35075 | 42.632668
3720.31575 | 40.360741
3743.28075 | 33.436142
3766.2455 | 62.651657
3789.2105 | 65.882088
3812.1755 | 59.150555
3835.14025 | 62.066605
3858.10525 | 63.146988
3881.07025 | 66.567719
3904.035 | 66.851768
3927 | 67.910469