## Values
Fieldname | Fieldvalue | Fieldunit
DateTime | 5/23/2026 4:48:29 AM
Coating_TS_LimitMinAbs | 70 | g/m²
Coating_TS_Nominal | 70 | g/m²
CoilID | 810340

## LengthProfiles
Length [m] | LP_Coating_TS_Avg [g/m²]
0 | 69.007278
23.550898 | 68.9963
47.101797 | 68.48806
70.652695 | 67.938438
94.203594 | 67.47274
117.754492 | 67.344612
141.305391 | 67.398224
164.856281 | 67.943298
188.407188 | 67.784027
211.958094 | 67.742561
235.508984 | 67.497719
259.059875 | 67.253967
282.610781 | 67.170891
306.161688 | 67.434837
329.712563 | 67.66333
353.263469 | 67.817505
376.814375 | 67.742485
400.365281 | 67.899879
423.916188 | 68.199486
447.467063 | 67.732445
471.017969 | 67.727394
494.568875 | 67.868797
518.11975 | 67.780067
541.670688 | 67.412865
565.221563 | 67.266846
588.772438 | 67.586647
612.323375 | 67.361748
635.87425 | 67.302483
659.425125 | 67.061508
682.976063 | 67.216217
706.526938 | 67.064011
730.077875 | 67.195404
753.62875 | 67.390907
777.179625 | 67.685486
800.730563 | 67.513855
824.281438 | 67.118591
847.832375 | 67.577759
871.38325 | 67.244339
894.934125 | 66.910316
918.485063 | 66.973686
942.035938 | 67.636078
965.586813 | 67.721046
989.13775 | 67.584381
1012.688625 | 67.839729
1036.2395 | 67.6521
1059.790375 | 67.037582
1083.341375 | 67.168289
1106.89225 | 67.421921
1130.443125 | 67.215279
1153.994 | 66.943817
1177.544875 | 66.739845
1201.095875 | 66.956032
1224.64675 | 67.141663
1248.197625 | 66.884407
1271.7485 | 66.979385
1295.299375 | 67.131844
1318.85025 | 67.14888
1342.40125 | 66.717216
1365.952125 | 66.681885
1389.503 | 67.322701
1413.053875 | 67.017097
1436.60475 | 67.261665
1460.15575 | 68.138916
1483.706625 | 67.117027
1507.2575 | 67.739243
1530.808375 | 67.729752
1554.35925 | 67.889587
1577.91025 | 67.431725
1601.461125 | 67.139008
1625.012 | 66.974258
1648.562875 | 67.193703
1672.11375 | 66.944038
1695.66475 | 67.042007
1719.215625 | 67.033173
1742.7665 | 66.706566
1766.317375 | 66.874786
1789.86825 | 66.671867
1813.419125 | 66.932426
1836.970125 | 66.994667
1860.521 | 67.182274
1884.071875 | 66.839645
1907.62275 | 67.286919
1931.173625 | 67.272476
1954.724625 | 67.084694
1978.2755 | 67.315338
2001.826375 | 66.880333
2025.37725 | 66.868172
2048.928125 | 66.984703
2072.479 | 67.364433
2096.03 | 66.917137
2119.58075 | 67.261604
2143.13175 | 67.332512
2166.68275 | 66.892319
2190.2335 | 66.835083
2213.7845 | 66.868805
2237.33525 | 67.266068
2260.88625 | 67.280823
2284.43725 | 67.67775
2307.988 | 67.579201
2331.539 | 67.599144
2355.08975 | 67.691437
2378.64075 | 67.504196
2402.19175 | 67.743492
2425.7425 | 67.415092
2449.2935 | 67.647148
2472.84425 | 67.470146
2496.39525 | 67.498245
2519.94625 | 67.341492
2543.497 | 67.506943
2567.048 | 67.332619
2590.59875 | 67.410072
2614.14975 | 67.343475
2637.7005 | 67.101563
2661.2515 | 67.228783
2684.8025 | 67.273567
2708.35325 | 67.411011
2731.90425 | 66.99437
2755.455 | 67.024757
2779.006 | 67.049797
2802.557 | 66.939941
2826.10775 | 66.897316
2849.65875 | 66.919891
2873.2095 | 67.183105
2896.7605 | 66.753494
2920.3115 | 67.198463
2943.86225 | 67.255478
2967.41325 | 67.49192
2990.964 | 72.863586
3014.515 | 88.67218
3038.066 | 86.815063
3061.61675 | 85.914337
3085.16775 | 83.179092
3108.7185 | 82.925102
3132.2695 | 81.742668
3155.8205 | 73.560364
3179.37125 | 68.382889
3202.92225 | 67.982407
3226.473 | 63.862522
3250.024 | 63.425369
3273.575 | 63.604176
3297.12575 | 61.911407
3320.67675 | 61.680149
3344.2275 | 61.125309
3367.7785 | 60.647316
3391.3295 | 60.62682
3414.88025 | 60.288631
3438.43125 | 58.910744
3461.982 | 59.020782
3485.533 | 58.900799
3509.08375 | 58.990128
3532.63475 | 58.569908
3556.18575 | 59.114758
3579.7365 | 59.050949
3603.2875 | 58.83741
3626.83825 | 59.018795
3650.38925 | 59.145233
3673.94025 | 59.000721
3697.491 | 59.357006
3721.042 | 59.482693
3744.59275 | 65.663857
3768.14375 | 70.187271
3791.69475 | 73.641418
3815.2455 | 71.863602
3838.7965 | 65.588882
3862.34725 | 65.653152
3885.89825 | 65.690193
3909.44925 | 65.444702
3933 | 65.607742