## Values
Fieldname | Fieldvalue | Fieldunit
DateTime | 5/23/2026 6:53:43 AM
Coating_TS_LimitMinAbs | 70 | g/m²
Coating_TS_Nominal | 70 | g/m²
CoilID | 810740

## LengthProfiles
Length [m] | LP_Coating_TS_Avg [g/m²]
0 | 66.264893
22.890756 | 66.25602
45.781512 | 65.623573
68.672266 | 65.011505
91.563023 | 64.518723
114.453781 | 64.830536
137.344531 | 68.156189
160.235297 | 65.005501
183.126047 | 64.666794
206.016797 | 65.070137
228.907563 | 65.043991
251.798313 | 65.389725
274.689063 | 64.477272
297.579813 | 64.276344
320.470594 | 64.114548
343.361344 | 64.195694
366.252094 | 64.159073
389.142844 | 64.160271
412.033594 | 63.939003
434.924375 | 63.820339
457.815125 | 63.969021
480.705875 | 64.223427
503.596625 | 64.010132
526.487375 | 63.854744
549.378125 | 63.718925
572.268875 | 63.615723
595.159625 | 63.071835
618.050438 | 63.399555
640.941188 | 63.691399
663.831938 | 64.094643
686.722688 | 64.642288
709.613438 | 64.688026
732.504188 | 64.878418
755.394938 | 65.172348
778.285688 | 65.141731
801.176438 | 65.276711
824.067188 | 65.37458
846.957938 | 64.980293
869.84875 | 65.137863
892.7395 | 64.706215
915.63025 | 64.466362
938.521 | 63.613529
961.41175 | 63.876377
984.3025 | 64.469681
1007.19325 | 64.424393
1030.084 | 64.162338
1052.97475 | 64.362717
1075.8655 | 63.462902
1098.75625 | 63.694843
1121.647 | 63.73893
1144.53775 | 64.0271
1167.4285 | 63.587303
1190.31925 | 63.910278
1213.21 | 63.432484
1236.100875 | 63.431374
1258.991625 | 64.651176
1281.882375 | 63.376263
1304.773125 | 63.376896
1327.663875 | 63.412457
1350.554625 | 63.347824
1373.445375 | 63.109539
1396.336125 | 63.038395
1419.226875 | 62.872852
1442.117625 | 62.875572
1465.008375 | 63.144577
1487.899125 | 64.323967
1510.789875 | 64.235947
1533.680625 | 63.565723
1556.571375 | 63.275787
1579.462125 | 63.745926
1602.352875 | 63.466286
1625.243625 | 63.312992
1648.134375 | 63.064709
1671.025125 | 63.265919
1693.915875 | 63.200756
1716.80675 | 63.865925
1739.6975 | 63.557808
1762.58825 | 62.809166
1785.479 | 62.656593
1808.36975 | 63.245922
1831.2605 | 63.39603
1854.15125 | 63.733509
1877.042 | 63.36153
1899.93275 | 63.156635
1922.8235 | 63.3326
1945.71425 | 62.985241
1968.605 | 63.057003
1991.49575 | 63.091473
2014.3865 | 62.863537
2037.27725 | 62.843464
2060.168 | 62.763359
2083.05875 | 62.967037
2105.9495 | 62.919666
2128.84025 | 62.954018
2151.731 | 62.961727
2174.62175 | 63.052849
2197.5125 | 63.02216
2220.40325 | 63.290329
2243.294 | 63.368294
2266.18475 | 63.261379
2289.0755 | 63.291557
2311.96625 | 63.061714
2334.857 | 62.953259
2357.74775 | 63.125877
2380.6385 | 63.000637
2403.52925 | 63.220016
2426.42 | 63.120674
2449.311 | 63.157021
2472.20175 | 63.23999
2495.0925 | 63.431717
2517.98325 | 63.459606
2540.874 | 63.673313
2563.76475 | 63.538944
2586.6555 | 63.543217
2609.54625 | 63.762669
2632.437 | 63.170269
2655.32775 | 63.557972
2678.2185 | 63.64328
2701.10925 | 63.5774
2724 | 63.534893
2746.89075 | 63.52277
2769.7815 | 64.120811
2792.67225 | 64.210518
2815.563 | 64.154335
2838.45375 | 64.086777
2861.3445 | 63.610935
2884.23525 | 62.374729
2907.126 | 58.634933
2930.01675 | 57.299301
2952.9075 | 57.228348
2975.79825 | 54.258919
2998.689 | 54.280079
3021.57975 | 53.509434
3044.4705 | 50.766415
3067.36125 | 51.193787
3090.252 | 50.872322
3113.14275 | 48.570194
3136.0335 | 48.464409
3158.92425 | 48.57513
3181.815 | 48.789459
3204.70575 | 56.118996
3227.5965 | 55.268074
3250.48725 | 54.867523
3273.378 | 55.014881
3296.26875 | 54.930092
3319.1595 | 55.30418
3342.05025 | 55.272152
3364.941 | 55.432503
3387.83175 | 55.641678
3410.7225 | 55.967651
3433.6135 | 53.795036
3456.50425 | 53.885124
3479.395 | 53.702251
3502.28575 | 53.556469
3525.1765 | 53.564709
3548.06725 | 53.846706
3570.958 | 54.282185
3593.84875 | 54.370975
3616.7395 | 54.376949
3639.63025 | 54.050308
3662.521 | 53.972591
3685.41175 | 54.189377
3708.3025 | 55.192696
3731.19325 | 60.819054
3754.084 | 52.851509
3776.97475 | 53.096828
3799.8655 | 53.121582
3822.75625 | 52.85458
3845.647 | 52.759201
3868.53775 | 56.525814
3891.4285 | 62.330345
3914.31925 | 62.200405
3937.21 | 62.771442
3960.10075 | 63.838394
3982.9915 | 64.745224
4005.88225 | 64.175041
4028.773 | 63.106327
4051.66375 | 63.105865
4074.5545 | 63.082741
4097.44525 | 62.783562
4120.336 | 62.978458
4143.22675 | 63.01984
4166.1175 | 70.260735
4189.00825 | 70.219917
4211.899 | 69.061577
4234.79 | 68.223579
4257.6805 | 68.357086
4280.5715 | 68.416016
4303.462 | 68.083702
4326.353 | 68.084862
4349.2435 | 68.18058
4372.1345 | 68.223557
4395.025 | 68.60968
4417.916 | 68.883736
4440.8065 | 68.732498
4463.6975 | 68.837906
4486.588 | 69.342743
4509.479 | 69.053642
4532.3695 | 68.916573
4555.2605 | 68.604446
4578.151 | 68.661804
4601.042 | 68.512405
4623.9325 | 68.670212
4646.8235 | 68.999008
4669.714 | 69.000496
4692.605 | 69.013428
4715.4955 | 68.849129
4738.3865 | 68.563728
4761.277 | 69.129944
4784.168 | 68.630859
4807.0585 | 69.043457
4829.9495 | 68.653801
4852.84 | 68.59034
4875.731 | 70.581558
4898.622 | 68.399406
4921.5125 | 69.161781
4944.4035 | 68.082108
4967.294 | 68.209259
4990.185 | 68.145294
5013.0755 | 68.634834
5035.9665 | 69.13916
5058.857 | 69.715317
5081.748 | 69.736183
5104.6385 | 69.369415
5127.5295 | 69.122086
5150.42 | 69.091469
5173.311 | 69.310303
5196.2015 | 69.368813
5219.0925 | 69.102135
5241.983 | 69.283318
5264.874 | 69.009354
5287.7645 | 68.745918
5310.6555 | 68.978157
5333.546 | 69.243324
5356.437 | 69.04277
5379.3275 | 69.06102
5402.2185 | 69.592392
5425.109 | 69.239845
5448 | 69.230598
5470.8905 | 69.30909
5493.7815 | 68.813004
5516.672 | 69.175308
5539.563 | 69.105324
5562.4535 | 69.087608
5585.3445 | 68.650337
5608.235 | 68.032791
5631.126 | 68.56485
5654.0165 | 68.515793
5676.9075 | 68.545326
5699.798 | 67.897522
5722.689 | 68.294647
5745.5795 | 67.890694
5768.4705 | 68.30899
5791.361 | 68.549118
5814.252 | 68.281624
5837.1425 | 68.497902
5860.0335 | 68.822235
5882.9245 | 68.788864
5905.815 | 68.399673
5928.706 | 68.060524
5951.5965 | 68.57209
5974.4875 | 68.204147
5997.378 | 68.494133
6020.269 | 67.900627
6043.1595 | 68.151016
6066.0505 | 67.969673
6088.941 | 67.965424
6111.832 | 67.873108
6134.7225 | 67.806404
6157.6135 | 67.908844
6180.504 | 68.025841
6203.395 | 68.137886
6226.2855 | 67.917381
6249.1765 | 67.959236
6272.067 | 68.100609
6294.958 | 68.048294
6317.8485 | 67.896355
6340.7395 | 68.085907
6363.63 | 68.052879
6386.521 | 68.072495
6409.4115 | 67.890465
6432.3025 | 67.578186
6455.193 | 67.655083
6478.084 | 67.863609
6500.9745 | 67.682564
6523.8655 | 68.043449
6546.756 | 68.013992
6569.647 | 68.339249
6592.5375 | 68.104179
6615.4285 | 68.046944
6638.319 | 67.941063
6661.21 | 68.087708
6684.1005 | 67.972336
6706.9915 | 68.256943
6729.882 | 68.31694
6752.773 | 68.077293
6775.6635 | 68.05027
6798.5545 | 68.075554
6821.445 | 68.048096
6844.336 | 68.126427
6867.227 | 69.318733
6890.1175 | 69.310265
6913.0085 | 67.955673
6935.899 | 59.77248
6958.79 | 73.572891
6981.6805 | 73.557549
7004.5715 | 73.153381
7027.462 | 73.269287
7050.353 | 71.603531
7073.2435 | 68.922646
7096.1345 | 68.861191
7119.025 | 68.641235
7141.916 | 68.139694
7164.8065 | 68.304787
7187.6975 | 68.223724
7210.588 | 67.649109
7233.479 | 67.453285
7256.3695 | 67.165939
7279.2605 | 66.814285
7302.151 | 58.450817
7325.042 | 56.815865
7347.9325 | 56.698673
7370.8235 | 56.419147
7393.714 | 56.273846
7416.605 | 56.195736
7439.4955 | 55.847984
7462.3865 | 55.725594
7485.277 | 46.645348
7508.168 | 39.986233
7531.0585 | 36.589874
7553.9495 | 49.905643
7576.84 | 61.253963
7599.731 | 61.770206
7622.6215 | 60.905914
7645.5125 | 68.932541
7668.403 | 261.74057
7691.294 | 59.321568
7714.1845 | 59.424294
7737.0755 | 59.058254
7759.966 | 58.769798
7782.857 | 57.800251
7805.7475 | 57.790333
7828.6385 | 59.939629
7851.5295 | 63.976131
7874.42 | 61.976658
7897.311 | 61.687672
7920.2015 | 61.383572
7943.0925 | 61.025993
7965.983 | 60.983723
7988.874 | 61.182999
8011.7645 | 60.954437
8034.6555 | 61.160896
8057.546 | 61.018494
8080.437 | 60.93005
8103.3275 | 61.302406
8126.2185 | 61.182217
8149.109 | 61.251705
8172 | 61.131577