## Values
Fieldname | Fieldvalue | Fieldunit
DateTime | 5/23/2026 7:50:16 AM
Coating_TS_LimitMinAbs | 70 | g/m²
Coating_TS_Nominal | 70 | g/m²
CoilID | 810200

## LengthProfiles
Length [m] | LP_Coating_TS_Avg [g/m²]
0 | 71.66478
22.216418 | 71.640419
44.432836 | 71.34668
66.64925 | 71.325409
88.865672 | 71.313065
111.082094 | 71.399284
133.2985 | 71.367882
155.514922 | 71.536522
177.731344 | 71.670677
199.947766 | 72.203735
222.164188 | 72.507614
244.380594 | 72.221619
266.597 | 72.449219
288.813438 | 72.074585
311.029844 | 71.853531
333.246281 | 71.865517
355.462688 | 71.861748
377.679094 | 72.249329
399.895531 | 72.079361
422.111938 | 71.68026
444.328375 | 72.007294
466.544781 | 71.781235
488.761188 | 71.964485
510.977625 | 71.706314
533.194 | 71.910255
555.410438 | 71.703903
577.626875 | 71.980682
599.843313 | 71.795372
622.059688 | 71.606712
644.276125 | 72.137764
666.492563 | 71.898926
688.708938 | 72.255196
710.925375 | 72.219276
733.141813 | 71.837555
755.358188 | 71.957451
777.574625 | 72.194824
799.791063 | 71.803978
822.007438 | 72.310432
844.223875 | 72.631546
866.440313 | 72.524292
888.65675 | 72.72773
910.873125 | 72.384911
933.089563 | 72.641853
955.306 | 72.307884
977.522375 | 72.043144
999.738813 | 71.824394
1021.95525 | 72.036636
1044.171625 | 71.951218
1066.388 | 72.170341
1088.6045 | 72.287102
1110.820875 | 71.990555
1133.037375 | 72.178711
1155.25375 | 72.069443
1177.470125 | 72.257164
1199.686625 | 72.293999
1221.903 | 72.086601
1244.119375 | 72.21582
1266.335875 | 72.141113
1288.55225 | 72.524788
1310.768625 | 72.244568
1332.985125 | 72.273857
1355.2015 | 72.438858
1377.417875 | 72.445587
1399.634375 | 72.388428
1421.85075 | 72.52626
1444.067125 | 72.805222
1466.283625 | 73.222618
1488.5 | 73.691406
1510.716375 | 73.511971
1532.932875 | 72.890091
1555.14925 | 73.41626
1577.365625 | 72.848122
1599.582125 | 72.882538
1621.7985 | 72.672813
1644.014875 | 72.781921
1666.231375 | 72.834747
1688.44775 | 73.090157
1710.664125 | 73.029457
1732.880625 | 72.820313
1755.097 | 72.385063
1777.3135 | 72.558235
1799.529875 | 72.443771
1821.74625 | 73.360359
1843.96275 | 73.064301
1866.179125 | 73.195122
1888.3955 | 73.350426
1910.612 | 73.550591
1932.828375 | 73.133987
1955.04475 | 73.070663
1977.26125 | 72.778297
1999.477625 | 71.323669
2021.694 | 61.045883
2043.9105 | 60.399746
2066.126875 | 60.570274
2088.34325 | 58.424946
2110.55975 | 65.909203
2132.776 | 67.539139
2154.9925 | 67.202614
2177.209 | 66.968475
2199.4255 | 66.607239
2221.64175 | 66.16185
2243.85825 | 65.37516
2266.07475 | 65.475143
2288.291 | 65.191002
2310.5075 | 65.492371
2332.724 | 65.235497
2354.94025 | 65.87532
2377.15675 | 63.853989
2399.37325 | 61.554974
2421.5895 | 61.895084
2443.806 | 61.363609
2466.0225 | 61.304485
2488.23875 | 60.591782
2510.45525 | 60.358944
2532.67175 | 59.933586
2554.888 | 58.381268
2577.1045 | 58.513016
2599.321 | 58.998955
2621.53725 | 59.796345
2643.75375 | 59.216644
2665.97025 | 58.829208
2688.1865 | 58.629082
2710.403 | 58.919529
2732.6195 | 58.96516
2754.83575 | 70.009033
2777.05225 | 71.416519
2799.26875 | 70.161026
2821.485 | 70.142815
2843.7015 | 69.633423
2865.918 | 69.374985
2888.13425 | 70.175812
2910.35075 | 70.445694
2932.56725 | 70.333405
2954.7835 | 70.128128
2977 | 70.168472