## Values
Fieldname | Fieldvalue | Fieldunit
DateTime | 5/23/2026 8:52:25 AM
Coating_TS_LimitMinAbs | 70 | g/m²
Coating_TS_Nominal | 70 | g/m²
CoilID | 809930

## LengthProfiles
Length [m] | LP_Coating_TS_Avg [g/m²]
0 | 71.154755
22.340908 | 71.151802
44.681816 | 70.960625
67.022727 | 70.733421
89.363633 | 70.829941
111.704539 | 70.975594
134.045453 | 70.808479
156.386359 | 71.109108
178.727266 | 70.625359
201.068172 | 71.157608
223.409078 | 71.114494
245.749984 | 70.822678
268.090906 | 71.367638
290.431813 | 71.476494
312.772719 | 71.53801
335.113625 | 75.838173
357.454531 | 76.612633
379.795438 | 76.738663
402.136344 | 80.922501
424.47725 | 84.489571
446.818156 | 90.244034
469.159063 | 91.168983
491.499969 | 91.783012
513.840875 | 91.012108
536.181813 | 91.369423
558.522688 | 91.55069
580.863625 | 90.583
603.2045 | 80.978386
625.545438 | 81.166885
647.886313 | 80.987854
670.22725 | 81.043732
692.568125 | 81.14447
714.909063 | 81.14119
737.25 | 81.274918
759.590875 | 81.273232
781.931813 | 81.257217
804.272688 | 81.44603
826.613625 | 81.532997
848.9545 | 81.228897
871.295438 | 81.512154
893.636313 | 81.340897
915.97725 | 80.861069
938.318125 | 81.039238
960.659063 | 81.006088
982.999938 | 76.771103
1005.340875 | 70.398766
1027.68175 | 69.977592
1050.022625 | 70.307602
1072.363625 | 70.204674
1094.7045 | 69.979965
1117.045375 | 70.175209
1139.386375 | 70.595154
1161.72725 | 70.469543
1184.068125 | 70.185692
1206.409 | 70.052734
1228.75 | 70.454582
1251.090875 | 70.367859
1273.43175 | 70.231285
1295.772625 | 72.464844
1318.113625 | 72.298538
1340.4545 | 72.317169
1362.795375 | 72.15596
1385.13625 | 72.21196
1407.47725 | 72.585953
1429.818125 | 72.914581
1452.159 | 72.707222
1474.5 | 72.835419
1496.840875 | 72.222984
1519.18175 | 71.881065
1541.522625 | 71.78878
1563.863625 | 71.924881
1586.2045 | 71.750847
1608.545375 | 71.937408
1630.88625 | 72.362228
1653.22725 | 71.890518
1675.568125 | 72.168549
1697.909 | 72.213211
1720.249875 | 71.976326
1742.590875 | 71.937225
1764.93175 | 72.088768
1787.272625 | 71.987
1809.613625 | 71.889587
1831.9545 | 72.418892
1854.295375 | 71.929161
1876.63625 | 72.05777
1898.97725 | 71.965607
1921.318125 | 71.937531
1943.659 | 71.811592
1965.999875 | 71.949677
1988.340875 | 71.797653
2010.68175 | 71.629143
2033.022625 | 71.70713
2055.3635 | 71.743523
2077.7045 | 71.458267
2100.04525 | 71.658058
2122.38625 | 71.891922
2144.72725 | 71.893127
2167.068 | 71.501785
2189.409 | 71.677071
2211.75 | 71.688835
2234.09075 | 71.526466
2256.43175 | 71.635284
2278.77275 | 71.609779
2301.1135 | 72.107681
2323.4545 | 71.868073
2345.79525 | 72.112137
2368.13625 | 72.660385
2390.47725 | 72.886833
2412.818 | 72.517654
2435.159 | 72.06102
2457.5 | 71.950432
2479.84075 | 71.880432
2502.18175 | 72.342995
2524.52275 | 72.570534
2546.8635 | 72.369026
2569.2045 | 72.39447
2591.54525 | 72.351593
2613.88625 | 72.100121
2636.22725 | 72.192909
2658.568 | 72.299751
2680.909 | 72.256363
2703.25 | 72.148026
2725.59075 | 72.02359
2747.93175 | 71.754189
2770.2725 | 71.50251
2792.6135 | 72.827629
2814.9545 | 73.421745
2837.29525 | 74.127403
2859.63625 | 73.993111
2881.97725 | 72.821823
2904.318 | 72.547264
2926.659 | 70.480423
2949 | 65.724548
2971.34075 | 65.508759
2993.68175 | 65.175865
3016.0225 | 59.051041
3038.3635 | 58.323475
3060.7045 | 58.982643
3083.04525 | 58.558964
3105.38625 | 58.815113
3127.72725 | 58.725109
3150.068 | 59.441956
3172.409 | 73.540085
3194.74975 | 72.70871
3217.09075 | 69.779053
3239.43175 | 69.517853
3261.7725 | 69.629227
3284.1135 | 69.396706
3306.4545 | 69.386902
3328.79525 | 69.559273
3351.13625 | 69.496429
3373.47725 | 69.38237
3395.818 | 66.780746
3418.159 | 64.338181
3440.49975 | 64.622437
3462.84075 | 64.511276
3485.18175 | 61.536655
3507.5225 | 62.215118
3529.8635 | 62.257492
3552.2045 | 62.034634
3574.54525 | 62.093216
3596.88625 | 64.23436
3619.22725 | 70.02739
3641.568 | 70.906364
3663.909 | 71.436188
3686.24975 | 81.059013
3708.59075 | 81.056938
3730.93175 | 80.916206
3753.2725 | 80.566025
3775.6135 | 80.5028
3797.9545 | 80.554893
3820.29525 | 80.996964
3842.63625 | 80.591057
3864.977 | 81.121376
3887.318 | 80.811882
3909.659 | 80.599411
3931.99975 | 80.554321