## Values
Fieldname | Fieldvalue | Fieldunit
DateTime | 5/23/2026 9:53:37 AM
Coating_TS_LimitMinAbs | 70 | g/m²
Coating_TS_Nominal | 70 | g/m²
CoilID | 809910

## LengthProfiles
Length [m] | LP_Coating_TS_Avg [g/m²]
0 | 75.216263
23.590361 | 75.223587
47.180723 | 75.310562
70.771086 | 74.985275
94.361445 | 75.513145
117.951805 | 75.523552
141.542172 | 75.216461
165.132531 | 75.261536
188.722891 | 74.95417
212.31325 | 75.244164
235.903609 | 75.445755
259.493969 | 75.110008
283.084344 | 75.244621
306.674688 | 75.677086
330.265063 | 76.08242
353.855406 | 81.165443
377.445781 | 81.814026
401.036156 | 83.196861
424.6265 | 81.022881
448.216875 | 75.717178
471.807219 | 75.627884
495.397594 | 75.054756
518.987938 | 75.405739
542.578313 | 74.745262
566.168688 | 74.67038
589.759063 | 75.03257
613.349375 | 74.867859
636.93975 | 74.788239
660.530125 | 74.994499
684.1205 | 74.674202
707.710813 | 74.452164
731.301188 | 74.245033
754.891563 | 74.720192
778.481938 | 74.385704
802.072313 | 74.306541
825.662625 | 74.278687
849.253 | 74.296738
872.843375 | 74.663727
896.43375 | 74.437416
920.024063 | 74.415665
943.614438 | 74.287971
967.204813 | 74.122681
990.795188 | 74.264038
1014.385563 | 74.307152
1037.975875 | 74.45932
1061.56625 | 74.090744
1085.156625 | 74.365791
1108.747 | 76.244301
1132.337375 | 76.368919
1155.92775 | 76.479881
1179.518125 | 76.430008
1203.108375 | 76.443474
1226.69875 | 76.411552
1250.289125 | 76.178535
1273.8795 | 75.726532
1297.469875 | 76.309601
1321.06025 | 75.064255
1344.650625 | 75.022018
1368.241 | 75.608276
1391.831375 | 75.313477
1415.421625 | 75.551872
1439.012 | 75.252602
1462.602375 | 75.512573
1486.19275 | 75.614563
1509.783125 | 75.661331
1533.3735 | 75.613274
1556.963875 | 75.420723
1580.55425 | 75.486076
1604.144625 | 75.765556
1627.734875 | 75.615715
1651.32525 | 75.781876
1674.915625 | 75.710907
1698.506 | 75.792763
1722.096375 | 76.139366
1745.68675 | 76.044701
1769.277125 | 75.838562
1792.8675 | 75.803589
1816.457875 | 75.703247
1840.048125 | 75.452477
1863.6385 | 75.512703
1887.228875 | 75.845627
1910.81925 | 75.994614
1934.409625 | 76.213287
1958 | 76.168953
1981.590375 | 75.821831
2005.18075 | 75.744164
2028.771125 | 75.99865
2052.361375 | 75.809853
2075.95175 | 75.748795
2099.54225 | 75.864929
2123.1325 | 75.410538
2146.723 | 75.811226
2170.31325 | 75.806984
2193.9035 | 74.082809
2217.494 | 72.121101
2241.08425 | 71.852623
2264.67475 | 71.793983
2288.265 | 71.643372
2311.8555 | 71.643669
2335.44575 | 71.684494
2359.03625 | 71.978172
2382.6265 | 71.671715
2406.21675 | 72.157898
2429.80725 | 72.497353
2453.3975 | 72.486191
2476.988 | 72.402748
2500.57825 | 72.352791
2524.16875 | 72.322708
2547.759 | 72.453491
2571.3495 | 72.328293
2594.93975 | 72.454887
2618.53 | 72.361801
2642.1205 | 72.298958
2665.71075 | 72.212234
2689.30125 | 72.369888
2712.8915 | 72.377899
2736.482 | 72.155624
2760.07225 | 72.242798
2783.66275 | 73.347321
2807.253 | 73.318909
2830.84325 | 72.865196
2854.43375 | 72.922379
2878.024 | 72.791908
2901.6145 | 72.615883
2925.20475 | 73.144402
2948.79525 | 68.666977
2972.3855 | 65.914299
2995.976 | 66.149162
3019.56625 | 64.63533
3043.1565 | 63.537144
3066.747 | 67.681717
3090.33725 | 78.235947
3113.92775 | 77.243393
3137.518 | 77.070389
3161.1085 | 77.084808
3184.69875 | 76.522331
3208.28925 | 76.493919
3231.8795 | 76.269875
3255.46975 | 76.104477
3279.06025 | 70.77047
3302.6505 | 70.423889
3326.241 | 70.066261
3349.83125 | 66.259995
3373.42175 | 65.409912
3397.012 | 65.324265
3420.6025 | 64.67411
3444.19275 | 63.352123
3467.783 | 62.378536
3491.3735 | 62.294754
3514.96375 | 62.043076
3538.55425 | 62.599625
3562.1445 | 62.948959
3585.735 | 62.75264
3609.32525 | 62.754295
3632.91575 | 62.86639
3656.506 | 69.030434
3680.09625 | 73.409439
3703.68675 | 72.196358
3727.277 | 72.644814
3750.8675 | 73.863457
3774.45775 | 73.529449
3798.04825 | 72.84597
3821.6385 | 73.672783
3845.229 | 75.25148
3868.81925 | 75.468246
3892.4095 | 75.06971
3916 | 75.913788