## Values
Fieldname | Fieldvalue | Fieldunit
DateTime | 5/23/2026 10:55:13 AM
Coating_TS_LimitMinAbs | 70 | g/m²
Coating_TS_Nominal | 70 | g/m²
CoilID | 810510

## LengthProfiles
Length [m] | LP_Coating_TS_Avg [g/m²]
0 | 75.810486
22.557471 | 75.800758
45.114941 | 75.513168
67.672414 | 75.13031
90.229883 | 74.832001
112.787352 | 74.9524
135.344828 | 74.958549
157.902297 | 75.248009
180.459766 | 75.50573
203.017234 | 75.601517
225.574703 | 75.270317
248.132172 | 75.136749
270.689656 | 75.356667
293.247125 | 75.269333
315.804594 | 75.081734
338.362063 | 75.067406
360.919531 | 74.737747
383.477 | 74.977493
406.034469 | 72.19088
428.591938 | 72.435982
451.149406 | 70.671066
473.706875 | 70.990997
496.264344 | 70.653336
518.821813 | 72.332909
541.379313 | 72.578529
563.93675 | 72.661423
586.49425 | 72.375
609.051688 | 72.554573
631.609188 | 72.337433
654.166625 | 72.531456
676.724125 | 72.515503
699.281563 | 73.575333
721.839063 | 72.534447
744.396563 | 71.955627
766.954 | 71.994873
789.5115 | 71.867828
812.068938 | 71.790924
834.626438 | 71.653564
857.183875 | 71.938545
879.741375 | 71.765419
902.298813 | 71.712852
924.856313 | 71.482445
947.41375 | 71.537659
969.97125 | 71.637741
992.528688 | 71.873306
1015.086188 | 71.882072
1037.643625 | 71.826332
1060.201125 | 71.63192
1082.758625 | 71.390488
1105.316125 | 71.181847
1127.8735 | 71.595955
1150.431 | 71.22744
1172.9885 | 71.697685
1195.546 | 73.969803
1218.103375 | 73.769127
1240.660875 | 74.49485
1263.218375 | 73.670952
1285.775875 | 74.150581
1308.33325 | 73.559067
1330.89075 | 71.475578
1353.44825 | 71.285515
1376.00575 | 71.778519
1398.563125 | 71.274719
1421.120625 | 71.266121
1443.678125 | 71.35479
1466.235625 | 72.018135
1488.793125 | 71.829964
1511.3505 | 71.943314
1533.908 | 71.734032
1556.4655 | 71.79985
1579.023 | 73.809395
1601.580375 | 72.308731
1624.137875 | 73.494637
1646.695375 | 72.735046
1669.252875 | 72.984886
1691.81025 | 72.897987
1714.36775 | 73.057503
1736.92525 | 72.790359
1759.48275 | 72.860497
1782.040125 | 72.993614
1804.597625 | 73.402336
1827.155125 | 72.970779
1849.712625 | 72.832359
1872.270125 | 72.783752
1894.8275 | 72.983002
1917.385 | 72.987228
1939.9425 | 72.911682
1962.5 | 73.027374
1985.057375 | 73.155945
2007.614875 | 73.030083
2030.172375 | 72.879501
2052.729875 | 73.12545
2075.28725 | 73.270607
2097.84475 | 73.153511
2120.40225 | 73.161369
2142.95975 | 72.612724
2165.51725 | 72.673332
2188.07475 | 72.613243
2210.63225 | 72.387497
2233.1895 | 72.183342
2255.747 | 72.382278
2278.3045 | 72.185066
2300.862 | 72.373253
2323.4195 | 72.31855
2345.977 | 72.725349
2368.5345 | 72.485703
2391.092 | 72.739929
2413.64925 | 72.498192
2436.20675 | 72.424286
2458.76425 | 72.494576
2481.32175 | 73.016411
2503.87925 | 74.40937
2526.43675 | 74.774071
2548.99425 | 75.27829
2571.55175 | 75.314537
2594.10925 | 72.755707
2616.6665 | 72.627441
2639.224 | 72.626938
2661.7815 | 72.619797
2684.339 | 72.822624
2706.8965 | 72.742287
2729.454 | 72.843407
2752.0115 | 72.911835
2774.569 | 72.415184
2797.12625 | 72.854248
2819.68375 | 73.502472
2842.24125 | 73.677788
2864.79875 | 73.074852
2887.35625 | 72.969879
2909.91375 | 73.328316
2932.47125 | 71.93737
2955.02875 | 66.058273
2977.58625 | 65.845917
3000.1435 | 66.322693
3022.701 | 62.882236
3045.2585 | 69.776833
3067.816 | 76.390457
3090.3735 | 75.96286
3112.931 | 76.047523
3135.4885 | 75.631615
3158.046 | 76.390472
3180.60325 | 76.569672
3203.16075 | 76.077911
3225.71825 | 75.453751
3248.27575 | 74.365753
3270.83325 | 70.361153
3293.39075 | 66.062737
3315.94825 | 64.834976
3338.50575 | 64.607414
3361.06325 | 64.782433
3383.6205 | 64.656464
3406.178 | 64.532898
3428.7355 | 64.660194
3451.293 | 64.474014
3473.8505 | 65.344009
3496.408 | 64.135124
3518.9655 | 62.367783
3541.523 | 62.228489
3564.08025 | 62.02594
3586.63775 | 62.363411
3609.19525 | 62.517143
3631.75275 | 62.985981
3654.31025 | 63.144413
3676.86775 | 63.599178
3699.42525 | 76.144508
3721.98275 | 75.85392
3744.54025 | 75.949638
3767.0975 | 76.707085
3789.655 | 76.734215
3812.2125 | 76.655136
3834.77 | 77.325729
3857.3275 | 76.639175
3879.885 | 75.838692
3902.4425 | 76.622429
3925 | 76.589386