## Values
Fieldname | Fieldvalue | Fieldunit
DateTime | 5/23/2026 11:56:17 AM
Coating_TS_LimitMinAbs | 70 | g/m²
Coating_TS_Nominal | 70 | g/m²
CoilID | 810630

## LengthProfiles
Length [m] | LP_Coating_TS_Avg [g/m²]
0 | 77.270828
22.734104 | 77.270599
45.468207 | 77.236076
68.202313 | 76.865219
90.936414 | 77.086159
113.670516 | 76.573097
136.404625 | 76.132858
159.138719 | 76.713173
181.872828 | 76.46563
204.606938 | 76.236526
227.341031 | 76.600563
250.075141 | 76.30098
272.80925 | 76.072647
295.543344 | 76.425758
318.277438 | 76.031021
341.011563 | 76.948425
363.745656 | 78.032089
386.47975 | 83.810593
409.213875 | 73.751953
431.947969 | 70.139709
454.682063 | 70.349876
477.416188 | 70.627357
500.150281 | 75.506203
522.884375 | 75.842201
545.6185 | 75.809273
568.352563 | 75.67585
591.086688 | 75.293869
613.820813 | 76.961906
636.554875 | 74.913094
659.289 | 74.260544
682.023125 | 74.317696
704.757188 | 74.392838
727.491313 | 74.614502
750.225438 | 74.274811
772.9595 | 74.377052
795.693625 | 74.152008
818.42775 | 74.051575
841.161813 | 74.152412
863.895938 | 74.665581
886.630063 | 73.879463
909.364125 | 74.12291
932.09825 | 74.26683
954.832375 | 74.288742
977.566438 | 74.284821
1000.300563 | 74.154083
1023.034688 | 74.237297
1045.76875 | 74.055687
1068.502875 | 73.860466
1091.237 | 73.731979
1113.971125 | 74.03775
1136.705125 | 73.992149
1159.43925 | 73.870506
1182.173375 | 74.063026
1204.9075 | 73.845146
1227.641625 | 73.471642
1250.37575 | 73.622437
1273.10975 | 73.832825
1295.843875 | 73.694633
1318.578 | 73.698624
1341.312125 | 74.224358
1364.04625 | 74.542503
1386.780375 | 74.404549
1409.514375 | 74.369522
1432.2485 | 74.349861
1454.982625 | 74.207695
1477.71675 | 74.4571
1500.450875 | 73.986389
1523.184875 | 73.999695
1545.919 | 73.896545
1568.653125 | 74.655022
1591.38725 | 74.633148
1614.121375 | 74.076714
1636.8555 | 74.586098
1659.5895 | 74.543762
1682.323625 | 74.099159
1705.05775 | 74.493149
1727.791875 | 74.447304
1750.526 | 74.596756
1773.260125 | 74.597092
1795.994125 | 73.740166
1818.72825 | 74.5186
1841.462375 | 74.0019
1864.1965 | 73.656876
1886.930625 | 73.841461
1909.66475 | 73.95359
1932.39875 | 73.62471
1955.132875 | 73.705147
1977.867 | 73.57753
2000.601125 | 73.899185
2023.33525 | 73.769463
2046.069375 | 73.834084
2068.803375 | 73.832146
2091.5375 | 73.76371
2114.27175 | 73.491318
2137.00575 | 73.913979
2159.73975 | 73.66201
2182.474 | 73.779091
2205.208 | 74.123863
2227.94225 | 73.825333
2250.67625 | 73.712044
2273.41025 | 73.955406
2296.1445 | 73.886841
2318.8785 | 73.775398
2341.61275 | 73.939758
2364.34675 | 74.148224
2387.08075 | 73.8927
2409.815 | 74.045113
2432.549 | 74.063766
2455.28325 | 74.155685
2478.01725 | 74.342751
2500.7515 | 74.166916
2523.4855 | 74.285385
2546.2195 | 74.332649
2568.95375 | 74.024048
2591.68775 | 73.934235
2614.422 | 73.651405
2637.156 | 73.994347
2659.89 | 73.739662
2682.62425 | 73.804848
2705.35825 | 73.968559
2728.0925 | 73.716042
2750.8265 | 73.661842
2773.56075 | 73.922562
2796.29475 | 73.44445
2819.02875 | 73.241943
2841.763 | 73.65509
2864.497 | 74.179008
2887.23125 | 74.344513
2909.96525 | 74.746788
2932.69925 | 74.578903
2955.4335 | 74.647186
2978.1675 | 74.571083
3000.90175 | 74.469856
3023.63575 | 73.284721
3046.36975 | 66.947845
3069.104 | 66.763733
3091.838 | 65.396362
3114.57225 | 75.336388
3137.30625 | 76.495728
3160.0405 | 76.467453
3182.7745 | 76.416061
3205.5085 | 76.064438
3228.24275 | 75.91404
3250.97675 | 75.663345
3273.711 | 76.030739
3296.445 | 76.2239
3319.179 | 76.449173
3341.91325 | 76.306038
3364.64725 | 71.386925
3387.3815 | 71.813301
3410.1155 | 71.492607
3432.84975 | 70.989372
3455.58375 | 71.177429
3478.31775 | 70.411713
3501.052 | 63.149761
3523.786 | 62.776798
3546.52025 | 62.591721
3569.25425 | 62.574963
3591.98825 | 63.498203
3614.7225 | 63.30032
3637.4565 | 63.605293
3660.19075 | 63.476913
3682.92475 | 64.447609
3705.65875 | 77.021492
3728.393 | 78.030922
3751.127 | 77.246544
3773.86125 | 76.412521
3796.59525 | 77.168991
3819.3295 | 77.033516
3842.0635 | 77.058838
3864.7975 | 76.837875
3887.53175 | 76.560066
3910.26575 | 76.584862
3933 | 76.56514