## Values
Fieldname | Fieldvalue | Fieldunit
DateTime | 5/23/2026 12:59:04 PM
Coating_TS_LimitMinAbs | 70 | g/m²
Coating_TS_Nominal | 70 | g/m²
CoilID | 810730

## LengthProfiles
Length [m] | LP_Coating_TS_Avg [g/m²]
0 | 80.154991
22.366279 | 80.14724
44.732559 | 79.433334
67.098836 | 79.688782
89.465117 | 79.426041
111.831398 | 78.43586
134.197672 | 69.377502
156.563953 | 69.03112
178.930234 | 69.460136
201.296516 | 69.358299
223.662797 | 70.119049
246.029078 | 78.821907
268.395344 | 69.475861
290.761625 | 62.82922
313.127906 | 64.690002
335.494188 | 67.603775
357.860469 | 67.484795
380.22675 | 67.373253
402.593031 | 67.5355
424.959313 | 67.310944
447.325594 | 67.088562
469.691875 | 67.202751
492.058156 | 66.630516
514.424438 | 66.879105
536.790688 | 66.741928
559.157 | 66.779213
581.52325 | 67.064972
603.889563 | 67.699989
626.255813 | 68.933563
648.622125 | 69.273598
670.988375 | 69.11351
693.354688 | 68.442818
715.720938 | 68.822319
738.087188 | 68.907074
760.4535 | 68.948578
782.81975 | 69.380272
805.186063 | 69.108147
827.552313 | 69.300163
849.918625 | 69.533661
872.284875 | 69.307289
894.651188 | 69.301414
917.017438 | 69.358635
939.38375 | 69.36335
961.75 | 69.134689
984.116313 | 69.230988
1006.482563 | 69.138275
1028.848875 | 69.139557
1051.215125 | 68.857063
1073.581375 | 69.467888
1095.947625 | 69.478241
1118.314 | 69.875198
1140.68025 | 69.626747
1163.0465 | 69.416138
1185.41275 | 70.625862
1207.779125 | 70.568199
1230.145375 | 69.706749
1252.511625 | 69.897049
1274.877875 | 69.793053
1297.24425 | 69.80011
1319.6105 | 69.760239
1341.97675 | 69.788445
1364.343 | 70.219437
1386.709375 | 70.372948
1409.075625 | 70.106575
1431.441875 | 69.879875
1453.808125 | 69.675323
1476.174375 | 69.496277
1498.54075 | 69.298317
1520.907 | 68.930527
1543.27325 | 68.347076
1565.6395 | 68.447639
1588.005875 | 69.094452
1610.372125 | 68.720055
1632.738375 | 68.875885
1655.104625 | 68.89257
1677.471 | 68.777489
1699.83725 | 68.882004
1722.2035 | 68.861557
1744.56975 | 68.63472
1766.936125 | 68.272163
1789.302375 | 68.559509
1811.668625 | 69.021683
1834.034875 | 68.147301
1856.401125 | 68.474091
1878.7675 | 67.832809
1901.13375 | 68.004257
1923.5 | 68.819023
1945.86625 | 68.314133
1968.232625 | 68.467934
1990.598875 | 68.538628
2012.965125 | 68.338425
2035.331375 | 68.494843
2057.69775 | 68.51313
2080.064 | 68.387383
2102.43025 | 68.399376
2124.7965 | 67.890594
2147.16275 | 67.897339
2169.529 | 68.545532
2191.89525 | 68.422699
2214.26175 | 70.304123
2236.628 | 68.916458
2258.99425 | 68.96183
2281.3605 | 68.967216
2303.72675 | 69.148155
2326.093 | 69.020248
2348.45925 | 69.065674
2370.8255 | 69.088058
2393.192 | 69.043198
2415.55825 | 69.162659
2437.9245 | 69.044373
2460.29075 | 68.998932
2482.657 | 69.210899
2505.02325 | 69.406181
2527.3895 | 69.310181
2549.75575 | 69.34417
2572.122 | 69.140549
2594.4885 | 68.647774
2616.85475 | 68.897301
2639.221 | 69.082977
2661.58725 | 69.035637
2683.9535 | 69.584335
2706.31975 | 69.4673
2728.686 | 69.593033
2751.05225 | 69.577896
2773.41875 | 69.508087
2795.785 | 69.961494
2818.15125 | 70.421944
2840.5175 | 70.106026
2862.88375 | 69.987549
2885.25 | 69.669777
2907.61625 | 69.668243
2929.9825 | 70.12265
2952.34875 | 61.379059
2974.71525 | 61.259892
2997.0815 | 59.397137
3019.44775 | 57.441643
3041.814 | 57.793453
3064.18025 | 57.293045
3086.5465 | 57.140251
3108.91275 | 56.492626
3131.279 | 54.305611
3153.6455 | 54.021832
3176.01175 | 53.609856
3198.378 | 53.241135
3220.74425 | 52.673912
3243.1105 | 52.616722
3265.47675 | 53.067108
3287.843 | 50.693642
3310.20925 | 50.039738
3332.5755 | 50.409698
3354.942 | 49.879982
3377.30825 | 49.824986
3399.6745 | 49.745445
3422.04075 | 50.357666
3444.407 | 61.206776
3466.77325 | 61.038055
3489.1395 | 60.974945
3511.50575 | 62.050583
3533.87225 | 61.573013
3556.2385 | 61.822987
3578.60475 | 62.278778
3600.971 | 69.476692
3623.33725 | 74.306793
3645.7035 | 74.802803
3668.06975 | 75.036842
3690.436 | 75.202026
3712.80225 | 75.217041
3735.16875 | 74.633148
3757.535 | 74.684555
3779.90125 | 74.355751
3802.2675 | 74.314445
3824.63375 | 74.338547
3847 | 73.989449