## Values
Fieldname | Fieldvalue | Fieldunit
DateTime | 5/23/2026 2:00:47 PM
Coating_TS_LimitMinAbs | 70 | g/m²
Coating_TS_Nominal | 70 | g/m²
CoilID | 810320

## LengthProfiles
Length [m] | LP_Coating_TS_Avg [g/m²]
0 | 75.806084
22.508572 | 75.801498
45.017145 | 75.227837
67.525719 | 74.766869
90.034289 | 74.928215
112.542859 | 74.821411
135.051438 | 75.126099
157.56 | 75.002968
180.068578 | 74.796944
202.577156 | 74.558769
225.085719 | 74.543915
247.594297 | 73.818176
270.102875 | 72.930367
292.611438 | 77.338692
315.12 | 86.784058
337.628594 | 87.520447
360.137156 | 87.678635
382.645719 | 87.660568
405.154313 | 87.05098
427.662875 | 86.707047
450.171438 | 73.881668
472.680031 | 68.447548
495.188594 | 68.676163
517.697156 | 68.685364
540.20575 | 68.975739
562.714313 | 68.891525
585.222875 | 70.316521
607.731438 | 70.296524
630.24 | 70.577065
652.748625 | 70.532494
675.257188 | 70.792923
697.76575 | 70.692863
720.274313 | 70.850044
742.782875 | 70.538803
765.291438 | 70.091324
787.8 | 70.277946
810.308625 | 70.271622
832.817188 | 70.529015
855.32575 | 70.229385
877.834313 | 70.218773
900.342875 | 70.711647
922.851438 | 70.519745
945.360063 | 70.390717
967.868625 | 70.019371
990.377188 | 70.419838
1012.88575 | 70.36129
1035.394313 | 70.232239
1057.902875 | 70.605621
1080.4115 | 70.072388
1102.92 | 70.301086
1125.428625 | 70.201134
1147.937125 | 69.983261
1170.44575 | 70.359352
1192.954375 | 70.239403
1215.462875 | 70.235298
1237.9715 | 70.228333
1260.48 | 70.276337
1282.988625 | 70.455666
1305.49725 | 70.296448
1328.00575 | 70.211777
1350.514375 | 70.263992
1373.022875 | 70.275307
1395.5315 | 70.28112
1418.04 | 70.250504
1440.548625 | 70.0728
1463.05725 | 69.797623
1485.56575 | 69.856346
1508.074375 | 69.564819
1530.582875 | 69.496834
1553.0915 | 69.494293
1575.6 | 69.726967
1598.108625 | 69.814217
1620.61725 | 69.728294
1643.12575 | 69.757996
1665.634375 | 69.536606
1688.142875 | 69.65329
1710.6515 | 69.634941
1733.160125 | 69.194702
1755.668625 | 69.035416
1778.17725 | 69.541237
1800.68575 | 69.586731
1823.194375 | 69.29184
1845.702875 | 69.152573
1868.2115 | 69.211006
1890.720125 | 69.351677
1913.228625 | 68.860176
1935.73725 | 68.869736
1958.24575 | 69.20919
1980.754375 | 69.374077
2003.262875 | 69.394615
2025.7715 | 69.307884
2048.280125 | 69.19606
2070.788625 | 69.039261
2093.29725 | 69.500435
2115.80575 | 69.590042
2138.31425 | 69.198669
2160.823 | 69.193428
2183.3315 | 69.106133
2205.84 | 69.242126
2228.34875 | 68.978195
2250.85725 | 69.19519
2273.36575 | 69.040352
2295.87425 | 69.234909
2318.383 | 68.895149
2340.8915 | 69.029198
2363.4 | 68.933853
2385.90875 | 68.947853
2408.41725 | 68.832901
2430.92575 | 68.857986
2453.4345 | 68.858299
2475.943 | 68.922745
2498.4515 | 69.092888
2520.96 | 69.162613
2543.46875 | 68.909485
2565.97725 | 69.023224
2588.48575 | 68.989044
2610.9945 | 69.036125
2633.503 | 69.110672
2656.0115 | 69.162872
2678.52 | 69.290443
2701.02875 | 69.718086
2723.53725 | 69.971519
2746.04575 | 69.679764
2768.5545 | 69.501053
2791.063 | 69.490753
2813.5715 | 68.992508
2836.08 | 69.16478
2858.58875 | 69.165848
2881.09725 | 68.570045
2903.60575 | 63.5163
2926.1145 | 63.364471
2948.623 | 62.775806
2971.1315 | 59.829041
2993.64 | 56.787716
3016.14875 | 57.344707
3038.65725 | 57.694996
3061.16575 | 56.647766
3083.6745 | 55.502457
3106.183 | 57.584209
3128.6915 | 68.578453
3151.2 | 68.310249
3173.70875 | 67.93396
3196.21725 | 67.149063
3218.72575 | 66.990814
3241.2345 | 67.39859
3263.743 | 67.631393
3286.2515 | 67.605766
3308.76 | 67.691269
3331.26875 | 67.639633
3353.77725 | 67.69841
3376.28575 | 67.635544
3398.7945 | 67.383644
3421.303 | 65.585785
3443.8115 | 62.808701
3466.32025 | 62.16209
3488.82875 | 61.902889
3511.33725 | 59.126026
3533.84575 | 59.598366
3556.3545 | 59.565445
3578.863 | 59.682026
3601.3715 | 60.530403
3623.88025 | 60.197811
3646.38875 | 60.508766
3668.89725 | 59.908451
3691.40575 | 71.99176
3713.9145 | 72.798538
3736.423 | 73.202614
3758.9315 | 74.53392
3781.44025 | 74.540436
3803.94875 | 74.032257
3826.45725 | 73.465866
3848.96575 | 73.352661
3871.4745 | 73.404579
3893.983 | 73.263474
3916.4915 | 73.682976
3939.00025 | 73.771446