## Values
Fieldname | Fieldvalue | Fieldunit
DateTime | 5/23/2026 3:02:48 PM
Coating_TS_LimitMinAbs | 70 | g/m²
Coating_TS_Nominal | 70 | g/m²
CoilID | 810290

## LengthProfiles
Length [m] | LP_Coating_TS_Avg [g/m²]
0 | 74.90493
22.565715 | 74.883911
45.13143 | 73.851616
67.697141 | 73.820702
90.262859 | 73.814987
112.828578 | 73.981422
135.394281 | 73.798676
157.96 | 74.080002
180.525719 | 73.638885
203.091438 | 73.399918
225.657156 | 72.550827
248.222859 | 72.944962
270.788563 | 72.960091
293.354281 | 72.874916
315.92 | 73.003059
338.485719 | 74.979752
361.051438 | 77.978989
383.617156 | 83.65023
406.182875 | 90.192818
428.748594 | 93.898918
451.314313 | 82.678696
473.88 | 69.49295
496.445719 | 69.367348
519.011438 | 69.105812
541.577125 | 69.494934
564.142875 | 69.088066
586.708563 | 69.133537
609.274313 | 69.018097
631.84 | 68.90303
654.40575 | 69.293976
676.971438 | 69.068077
699.537188 | 68.805359
722.102875 | 68.783348
744.668563 | 68.852867
767.234313 | 68.808937
789.8 | 68.773766
812.36575 | 68.921448
834.931438 | 68.730385
857.497188 | 68.41642
880.062875 | 68.918251
902.628625 | 68.877357
925.194313 | 68.764023
947.76 | 69.046005
970.32575 | 69.787582
992.891438 | 69.739227
1015.457188 | 70.262444
1038.022875 | 70.367638
1060.588625 | 70.74987
1083.15425 | 70.336823
1105.72 | 70.480667
1128.28575 | 70.651855
1150.8515 | 70.77478
1173.417125 | 70.539711
1195.982875 | 70.354507
1218.548625 | 69.87262
1241.114375 | 70.072098
1263.68 | 70.129807
1286.24575 | 69.915527
1308.8115 | 70.145142
1331.377125 | 70.305412
1353.942875 | 70.303917
1376.508625 | 69.676842
1399.074375 | 69.771896
1421.64 | 69.555992
1444.20575 | 69.599976
1466.7715 | 68.994751
1489.337125 | 69.17894
1511.902875 | 69.350212
1534.468625 | 69.261375
1557.034375 | 69.088768
1579.6 | 69.118813
1602.16575 | 69.376457
1624.7315 | 69.44503
1647.297125 | 69.418976
1669.862875 | 69.443001
1692.428625 | 69.081116
1714.994375 | 68.914879
1737.56 | 68.978813
1760.12575 | 69.254013
1782.6915 | 69.491043
1805.25725 | 69.262848
1827.822875 | 69.191322
1850.388625 | 69.055679
1872.954375 | 68.903984
1895.52 | 68.897224
1918.08575 | 69.191299
1940.6515 | 69.10804
1963.21725 | 68.856277
1985.782875 | 68.793983
2008.348625 | 68.698235
2030.914375 | 69.12886
2053.48 | 69.464706
2076.04575 | 69.168533
2098.6115 | 68.780167
2121.17725 | 68.611771
2143.743 | 68.98555
2166.3085 | 68.674026
2188.87425 | 69.051086
2211.44 | 68.873505
2234.00575 | 68.030235
2256.5715 | 67.84729
2279.13725 | 67.659203
2301.703 | 67.793304
2324.26875 | 67.680717
2346.83425 | 67.606094
2369.4 | 68.068192
2391.96575 | 68.364822
2414.5315 | 67.962654
2437.09725 | 68.443298
2459.663 | 68.498344
2482.22875 | 68.493279
2504.79425 | 68.785004
2527.36 | 68.81823
2549.92575 | 68.727158
2572.4915 | 68.636108
2595.05725 | 69.116165
2617.623 | 68.494217
2640.18875 | 58.40683
2662.75425 | 61.108242
2685.32 | 68.258148
2707.88575 | 68.37146
2730.4515 | 68.320114
2753.01725 | 68.307701
2775.583 | 68.170471
2798.14875 | 68.334702
2820.71425 | 68.338097
2843.28 | 68.215515
2865.84575 | 68.349625
2888.4115 | 68.148972
2910.97725 | 68.045685
2933.543 | 66.102455
2956.10875 | 66.114563
2978.67425 | 66.269112
3001.24 | 66.24118
3023.80575 | 67.245789
3046.3715 | 66.019707
3068.93725 | 64.900665
3091.503 | 64.530136
3114.06875 | 63.327419
3136.63425 | 64.003448
3159.2 | 66.752945
3181.76575 | 66.494537
3204.3315 | 64.779991
3226.89725 | 63.138889
3249.463 | 64.745842
3272.02875 | 66.442406
3294.59425 | 65.0345
3317.16 | 64.415352
3339.72575 | 63.945889
3362.2915 | 62.956398
3384.85725 | 63.269989
3407.423 | 62.891937
3429.98875 | 61.707462
3452.55425 | 61.565388
3475.12 | 61.23745
3497.68575 | 61.284302
3520.2515 | 59.603207
3542.81725 | 59.937454
3565.383 | 59.925629
3587.94875 | 58.285912
3610.5145 | 57.79987
3633.08 | 58.928722
3655.64575 | 58.446304
3678.2115 | 58.580994
3700.77725 | 58.796886
3723.343 | 63.777912
3745.90875 | 67.961044
3768.4745 | 71.007454
3791.04 | 73.634262
3813.60575 | 73.175087
3836.1715 | 72.965164
3858.73725 | 73.255402
3881.303 | 73.068321
3903.86875 | 73.45359
3926.4345 | 73.24453
3949 | 73.706856