## Values
Fieldname | Fieldvalue | Fieldunit
DateTime | 5/23/2026 4:04:36 PM
Coating_TS_LimitMinAbs | 70 | g/m²
Coating_TS_Nominal | 70 | g/m²
CoilID | 810050

## LengthProfiles
Length [m] | LP_Coating_TS_Avg [g/m²]
0 | 50.384956
22.4 | 50.466316
44.8 | 58.128994
67.2 | 66.888458
89.6 | 66.426727
112 | 66.485641
134.4 | 66.370422
156.8 | 66.338036
179.2 | 66.204834
201.6 | 66.354889
224 | 66.033516
246.4 | 66.431152
268.8 | 66.00042
291.2 | 65.536674
313.6 | 65.850266
336 | 68.640976
358.4 | 70.91098
380.8 | 78.902199
403.2 | 81.535522
425.6 | 83.150894
448 | 66.801575
470.4 | 66.097687
492.8 | 66.171692
515.2 | 66.203476
537.6 | 66.20372
560 | 66.217026
582.4 | 66.456894
604.8 | 66.743835
627.2 | 66.483582
649.6 | 66.405746
672 | 66.398399
694.4 | 66.501945
716.8 | 66.339928
739.2 | 66.521271
761.6 | 66.597672
784 | 66.554283
806.4 | 66.621056
828.8 | 66.48188
851.2 | 66.501213
873.6 | 66.78801
896 | 66.591125
918.4 | 66.885681
940.8 | 66.724976
963.2 | 66.748955
985.6 | 66.731354
1008 | 66.431503
1030.4 | 65.920372
1052.8 | 66.11422
1075.2 | 66.515938
1097.6 | 66.821625
1120 | 66.789047
1142.4 | 66.584412
1164.8 | 66.584106
1187.2 | 66.584465
1209.6 | 66.581627
1232 | 66.566345
1254.4 | 66.504807
1276.8 | 66.074677
1299.2 | 66.030121
1321.6 | 66.075768
1344 | 66.400063
1366.4 | 66.465096
1388.8 | 66.463631
1411.2 | 66.89888
1433.6 | 66.769341
1456 | 65.945686
1478.4 | 66.350616
1500.8 | 66.993752
1523.2 | 66.945732
1545.6 | 66.431686
1568 | 66.357872
1590.4 | 66.769821
1612.8 | 66.674797
1635.2 | 66.561241
1657.6 | 66.572556
1680 | 66.754906
1702.4 | 66.865845
1724.8 | 66.323051
1747.2 | 66.303764
1769.6 | 66.377625
1792 | 66.388153
1814.4 | 66.462303
1836.8 | 66.297241
1859.2 | 66.300507
1881.6 | 66.320442
1904 | 65.789093
1926.4 | 65.82901
1948.8 | 65.823921
1971.2 | 66.27948
1993.6 | 66.216911
2016 | 66.355949
2038.4 | 66.792862
2060.8 | 66.214111
2083.2 | 66.132668
2105.6 | 66.088104
2128 | 66.11676
2150.4 | 66.241653
2172.8 | 66.01725
2195.2 | 66.0793
2217.6 | 66.170883
2240 | 66.027458
2262.4 | 66.180435
2284.8 | 66.237427
2307.2 | 66.315559
2329.6 | 66.006096
2352 | 66.495865
2374.4 | 66.412163
2396.8 | 66.435158
2419.2 | 66.414131
2441.6 | 66.501411
2464 | 66.293037
2486.4 | 65.900421
2508.8 | 65.909073
2531.2 | 65.952644
2553.6 | 65.919403
2576 | 66.096275
2598.4 | 66.063545
2620.8 | 65.794655
2643.2 | 65.822929
2665.6 | 65.735725
2688 | 65.841888
2710.4 | 65.876083
2732.8 | 65.839577
2755.2 | 65.497925
2777.6 | 65.496414
2800 | 64.624382
2822.4 | 64.165779
2844.8 | 64.941223
2867.2 | 64.998604
2889.6 | 63.512688
2912 | 63.931004
2934.4 | 64.985123
2956.8 | 62.989353
2979.2 | 61.424095
3001.6 | 65.605644
3024 | 67.875542
3046.4 | 66.546738
3068.8 | 65.008476
3091.2 | 63.642895
3113.6 | 62.783424
3136 | 61.048355
3158.4 | 60.696564
3180.8 | 60.228039
3203.2 | 59.811504
3225.6 | 58.706226
3248 | 58.740723
3270.4 | 57.06422
3292.8 | 57.214745
3315.2 | 55.734879
3337.6 | 55.70219
3360 | 55.209023
3382.4 | 55.302612
3404.8 | 53.169159
3427.2 | 53.127998
3449.6 | 53.146164
3472 | 52.494522
3494.4 | 52.702656
3516.8 | 52.094242
3539.2 | 52.118393
3561.6 | 53.499588
3584 | 53.15572
3606.4 | 53.227699
3628.8 | 53.286278
3651.2 | 53.226643
3673.6 | 57.816936
3696 | 64.30233
3718.4 | 65.449455
3740.8 | 65.086594
3763.2 | 65.203049
3785.6 | 64.890694
3808 | 65.378227
3830.4 | 65.262077
3852.8 | 65.398651
3875.2 | 65.477127
3897.6 | 67.349365
3920 | 67.593117