## Values
Fieldname | Fieldvalue | Fieldunit
DateTime | 5/23/2026 5:06:02 PM
Coating_TS_LimitMinAbs | 70 | g/m²
Coating_TS_Nominal | 70 | g/m²
CoilID | 810380

## LengthProfiles
Length [m] | LP_Coating_TS_Avg [g/m²]
0 | 69.222672
23.604791 | 69.212372
47.209582 | 68.584976
70.814375 | 68.762688
94.419164 | 68.646767
118.023953 | 68.864716
141.62875 | 68.758827
165.233531 | 68.58876
188.838328 | 68.376411
212.443125 | 68.493599
236.047906 | 68.345032
259.652703 | 68.153564
283.2575 | 68.411209
306.862281 | 68.421547
330.467063 | 68.64991
354.071875 | 69.206001
377.676656 | 73.099403
401.281438 | 79.507286
424.88625 | 66.235458
448.491031 | 69.795723
472.095813 | 69.902885
495.700625 | 69.975967
519.305406 | 70.09848
542.910188 | 69.611275
566.515 | 69.569191
590.11975 | 69.572121
613.724563 | 69.805954
637.329375 | 69.402855
660.934125 | 69.469604
684.538938 | 69.021378
708.14375 | 69.490776
731.7485 | 69.680916
755.353313 | 69.598633
778.958125 | 69.696274
802.562875 | 69.425964
826.167688 | 69.560844
849.7725 | 69.336945
873.37725 | 69.231873
896.982063 | 69.071518
920.586875 | 69.124153
944.191625 | 69.052879
967.796438 | 68.922935
991.40125 | 68.938889
1015.006 | 69.088188
1038.610813 | 69.303185
1062.215625 | 69.267876
1085.820375 | 69.347824
1109.425125 | 69.593994
1133.03 | 69.352585
1156.63475 | 69.491638
1180.2395 | 69.355148
1203.844375 | 69.479713
1227.449125 | 69.421188
1251.053875 | 69.21714
1274.65875 | 69.635948
1298.2635 | 69.496658
1321.86825 | 69.84465
1345.473125 | 69.092072
1369.077875 | 68.923714
1392.682625 | 69.095352
1416.2875 | 69.195015
1439.89225 | 69.117584
1463.497 | 69.079399
1487.101875 | 69.139061
1510.706625 | 69.249886
1534.311375 | 68.979385
1557.91625 | 69.430893
1581.521 | 68.35466
1605.12575 | 68.481979
1628.730625 | 68.672295
1652.335375 | 68.587875
1675.940125 | 68.578423
1699.545 | 68.716476
1723.14975 | 68.652817
1746.7545 | 68.717216
1770.359375 | 68.07299
1793.964125 | 68.490761
1817.568875 | 68.491493
1841.17375 | 68.401451
1864.7785 | 68.551285
1888.38325 | 68.522095
1911.988125 | 68.843544
1935.592875 | 68.797981
1959.197625 | 68.477623
1982.8025 | 68.48761
2006.40725 | 68.209038
2030.012 | 67.994194
2053.616875 | 67.68074
2077.221625 | 67.557205
2100.8265 | 67.926537
2124.43125 | 67.90686
2148.036 | 68.125885
2171.64075 | 67.847069
2195.2455 | 67.933235
2218.85025 | 67.814323
2242.45525 | 68.105942
2266.06 | 68.048187
2289.66475 | 68.162918
2313.2695 | 68.058266
2336.87425 | 67.983078
2360.479 | 67.948845
2384.084 | 67.702599
2407.68875 | 67.943069
2431.2935 | 67.687317
2454.89825 | 67.484749
2478.503 | 67.613091
2502.10775 | 67.742271
2525.71275 | 67.778458
2549.3175 | 67.777382
2572.92225 | 67.419411
2596.527 | 67.822037
2620.13175 | 67.496452
2643.7365 | 67.474777
2667.3415 | 67.467102
2690.94625 | 67.619164
2714.551 | 67.583702
2738.15575 | 67.513641
2761.7605 | 67.47271
2785.36525 | 67.302521
2808.97025 | 67.369347
2832.575 | 67.280006
2856.17975 | 66.603256
2879.7845 | 66.46833
2903.38925 | 66.686996
2926.994 | 66.602547
2950.599 | 66.57663
2974.20375 | 64.742844
2997.8085 | 67.519722
3021.41325 | 68.141678
3045.018 | 66.369873
3068.62275 | 64.734543
3092.2275 | 63.867737
3115.8325 | 67.092628
3139.43725 | 70.397652
3163.042 | 68.922546
3186.64675 | 67.391647
3210.2515 | 65.75666
3233.85625 | 65.349739
3257.46125 | 63.164547
3281.066 | 62.054741
3304.67075 | 60.124939
3328.2755 | 60.063347
3351.88025 | 59.058353
3375.485 | 58.918251
3399.09 | 58.120243
3422.69475 | 56.900539
3446.2995 | 56.995407
3469.90425 | 56.170853
3493.509 | 55.48711
3517.11375 | 55.426212
3540.71875 | 55.52776
3564.3235 | 55.587898
3587.92825 | 55.608471
3611.533 | 55.720333
3635.13775 | 56.082939
3658.7425 | 56.29092
3682.3475 | 56.386494
3705.95225 | 56.091785
3729.557 | 62.816978
3753.16175 | 67.583168
3776.7665 | 67.762466
3800.37125 | 66.286552
3823.97625 | 66.342728
3847.581 | 66.372795
3871.18575 | 66.286133
3894.7905 | 66.495773
3918.39525 | 66.426682
3942 | 66.879753