## Values
Fieldname | Fieldvalue | Fieldunit
DateTime | 5/23/2026 6:07:05 PM
Coating_TS_LimitMinAbs | 70 | g/m²
Coating_TS_Nominal | 70 | g/m²
CoilID | 810240

## LengthProfiles
Length [m] | LP_Coating_TS_Avg [g/m²]
0 | 68.797745
22.633721 | 68.786522
45.267441 | 68.315178
67.901164 | 68.467354
90.534883 | 67.495247
113.168602 | 67.998291
135.802328 | 68.229057
158.436047 | 68.043427
181.069766 | 68.038544
203.703484 | 68.341331
226.337203 | 68.209717
248.970922 | 67.846619
271.604656 | 67.770157
294.238375 | 68.389374
316.872094 | 69.110123
339.505813 | 74.027382
362.139531 | 82.691544
384.77325 | 88.151291
407.406969 | 77.566498
430.040688 | 68.528107
452.674406 | 68.023331
475.308125 | 68.417542
497.941844 | 68.057838
520.575563 | 68.243988
543.209313 | 68.332878
565.843 | 68.603302
588.47675 | 68.402061
611.110438 | 68.36145
633.744188 | 68.313866
656.377875 | 67.871735
679.011625 | 68.002151
701.645313 | 68.279701
724.279063 | 68.085533
746.912813 | 68.02739
769.5465 | 67.948425
792.18025 | 67.899544
814.813938 | 68.088936
837.447688 | 67.88681
860.081375 | 68.046143
882.715125 | 68.321762
905.348813 | 68.436142
927.982563 | 67.986176
950.61625 | 68.558769
973.25 | 68.390259
995.883688 | 68.487518
1018.517438 | 68.184067
1041.151125 | 68.481331
1063.784875 | 68.425575
1086.418625 | 68.222565
1109.052375 | 68.051598
1131.686 | 67.860703
1154.31975 | 67.930824
1176.9535 | 67.897377
1199.58725 | 68.259827
1222.220875 | 68.073502
1244.854625 | 68.082481
1267.488375 | 67.964668
1290.122125 | 68.145111
1312.75575 | 68.039261
1335.3895 | 68.460541
1358.02325 | 68.05938
1380.657 | 67.909836
1403.290625 | 67.645378
1425.924375 | 67.585373
1448.558125 | 67.374352
1471.191875 | 67.628082
1493.825625 | 67.540627
1516.45925 | 67.499992
1539.093 | 67.184875
1561.72675 | 67.403809
1584.3605 | 67.373085
1606.994125 | 67.145622
1629.627875 | 67.074669
1652.261625 | 67.684448
1674.895375 | 67.638367
1697.529 | 67.630646
1720.16275 | 67.519852
1742.7965 | 67.569801
1765.43025 | 67.307297
1788.063875 | 67.227867
1810.697625 | 67.288734
1833.331375 | 67.161591
1855.965125 | 66.949654
1878.598875 | 66.92511
1901.2325 | 67.651184
1923.86625 | 67.029175
1946.5 | 67.115959
1969.13375 | 67.02124
1991.767375 | 66.990952
2014.401125 | 66.851135
2037.034875 | 67.151108
2059.668625 | 66.827995
2082.30225 | 66.805038
2104.936 | 66.503036
2127.56975 | 66.923882
2150.2035 | 67.095741
2172.83725 | 66.558289
2195.471 | 66.626823
2218.10475 | 66.322464
2240.73825 | 66.864731
2263.372 | 66.679573
2286.00575 | 66.826759
2308.6395 | 67.005409
2331.27325 | 67.049202
2353.907 | 66.138298
2376.54075 | 66.387932
2399.1745 | 66.446091
2421.808 | 66.165916
2444.44175 | 66.16983
2467.0755 | 66.254272
2489.70925 | 65.996025
2512.343 | 65.929298
2534.97675 | 65.955582
2557.6105 | 65.809402
2580.24425 | 65.768646
2602.878 | 65.588676
2625.5115 | 65.923645
2648.14525 | 65.906883
2670.779 | 65.803627
2693.41275 | 65.553291
2716.0465 | 65.797195
2738.68025 | 66.257652
2761.314 | 66.236725
2783.94775 | 66.047745
2806.58125 | 66.096802
2829.215 | 65.497017
2851.84875 | 65.772858
2874.4825 | 69.905739
2897.11625 | 69.695435
2919.75 | 69.600082
2942.38375 | 68.377007
2965.0175 | 65.001152
2987.65125 | 63.248226
3010.28475 | 62.113609
3032.9185 | 62.343964
3055.55225 | 62.137047
3078.186 | 64.586792
3100.81975 | 67.188881
3123.4535 | 66.232475
3146.08725 | 63.966709
3168.721 | 63.259514
3191.3545 | 62.000179
3213.98825 | 61.810467
3236.622 | 60.588039
3259.25575 | 60.346134
3281.8895 | 60.268883
3304.52325 | 59.695549
3327.157 | 58.745228
3349.79075 | 59.009754
3372.4245 | 58.637722
3395.058 | 57.477699
3417.69175 | 56.753494
3440.3255 | 56.209446
3462.95925 | 55.039661
3485.593 | 54.972897
3508.22675 | 55.227905
3530.8605 | 55.165321
3553.49425 | 53.297157
3576.12775 | 53.819798
3598.7615 | 54.196304
3621.39525 | 54.098194
3644.029 | 52.096485
3666.66275 | 51.95005
3689.2965 | 58.881363
3711.93025 | 61.343163
3734.564 | 64.331352
3757.19775 | 65.815041
3779.83125 | 65.113861
3802.465 | 64.908669
3825.09875 | 64.828087
3847.7325 | 65.234634
3870.36625 | 65.566231
3893 | 65.96347