## Values
Fieldname | Fieldvalue | Fieldunit
DateTime | 5/23/2026 7:09:16 PM
Coating_TS_LimitMinAbs | 70 | g/m²
Coating_TS_Nominal | 70 | g/m²
CoilID | 810650

## LengthProfiles
Length [m] | LP_Coating_TS_Avg [g/m²]
0 | 66.300751
22.551137 | 66.302582
45.102273 | 66.416695
67.653406 | 66.258965
90.204547 | 66.114212
112.755688 | 66.189964
135.306813 | 66.202583
157.857953 | 66.097496
180.409094 | 66.424614
202.960234 | 66.445831
225.511375 | 66.158226
248.0625 | 66.799477
270.613625 | 66.572083
293.164781 | 66.930626
315.715906 | 69.993263
338.267063 | 71.740036
360.818188 | 77.834091
383.369313 | 82.526299
405.920469 | 84.095734
428.471594 | 67.916367
451.02275 | 66.574509
473.573875 | 66.669708
496.125 | 66.390915
518.676156 | 66.36512
541.22725 | 65.99855
563.778438 | 66.107056
586.329563 | 65.867432
608.880688 | 66.125893
631.431813 | 65.721298
653.982938 | 65.847069
676.534125 | 65.916191
699.08525 | 65.989754
721.636375 | 65.769531
744.1875 | 65.140892
766.738625 | 65.418839
789.289813 | 65.449684
811.840938 | 65.659195
834.392063 | 65.562347
856.943188 | 65.662994
879.494313 | 65.478119
902.0455 | 65.497826
924.596625 | 65.307961
947.14775 | 65.422897
969.698875 | 65.605064
992.25 | 65.480179
1014.801125 | 65.315613
1037.352313 | 65.757629
1059.903375 | 65.730392
1082.4545 | 65.705605
1105.00575 | 65.803925
1127.556875 | 65.808197
1150.108 | 65.661995
1172.659125 | 65.759659
1195.21025 | 65.5233
1217.761375 | 65.813499
1240.3125 | 65.974564
1262.863625 | 65.731537
1285.41475 | 65.309776
1307.965875 | 65.484901
1330.517125 | 65.321976
1353.06825 | 65.691109
1375.619375 | 65.430519
1398.1705 | 65.505882
1420.721625 | 65.184464
1443.27275 | 65.274254
1465.823875 | 65.748276
1488.375 | 65.614243
1510.926125 | 65.456635
1533.47725 | 65.564705
1556.028375 | 65.8106
1578.579625 | 65.905281
1601.13075 | 65.771339
1623.681875 | 65.750496
1646.233 | 65.723137
1668.784125 | 65.787155
1691.33525 | 65.603043
1713.886375 | 65.804695
1736.4375 | 65.598656
1758.988625 | 65.845398
1781.53975 | 65.676147
1804.091 | 65.631386
1826.642125 | 65.808945
1849.19325 | 65.607872
1871.744375 | 65.538048
1894.2955 | 65.685318
1916.846625 | 65.544876
1939.39775 | 65.646515
1961.948875 | 65.460022
1984.5 | 65.257858
2007.051125 | 65.702072
2029.60225 | 65.44622
2052.1535 | 65.284523
2074.704625 | 65.120461
2097.25575 | 65.010712
2119.80675 | 64.974083
2142.358 | 65.236427
2164.909 | 65.018799
2187.46025 | 65.379204
2210.0115 | 65.300789
2232.5625 | 65.06945
2255.11375 | 65.053604
2277.66475 | 65.037132
2300.216 | 64.985397
2322.767 | 65.018524
2345.31825 | 64.760651
2367.86925 | 64.695923
2390.4205 | 64.819931
2412.97175 | 64.617805
2435.52275 | 64.593086
2458.074 | 64.088829
2480.625 | 64.385651
2503.17625 | 64.883369
2525.72725 | 65.046097
2548.2785 | 64.848366
2570.8295 | 64.802429
2593.38075 | 65.093552
2615.93175 | 65.971352
2638.483 | 66.14431
2661.03425 | 66.083321
2683.58525 | 66.189499
2706.1365 | 66.243057
2728.6875 | 66.281845
2751.23875 | 65.954536
2773.78975 | 65.772072
2796.341 | 66.442093
2818.892 | 66.505188
2841.44325 | 66.324532
2863.99425 | 65.424423
2886.5455 | 65.312286
2909.09675 | 65.429588
2931.64775 | 64.023804
2954.199 | 63.880497
2976.75 | 63.529766
2999.30125 | 62.183128
3021.85225 | 61.072742
3044.4035 | 61.00631
3066.9545 | 65.304176
3089.50575 | 63.754333
3112.05675 | 62.581997
3134.608 | 61.527428
3157.15925 | 65.999741
3179.71025 | 65.27404
3202.2615 | 63.847557
3224.8125 | 61.674053
3247.36375 | 61.189697
3269.91475 | 60.900177
3292.466 | 59.794617
3315.017 | 60.819374
3337.56825 | 59.909451
3360.11925 | 58.787827
3382.6705 | 58.626404
3405.22175 | 58.598949
3427.77275 | 58.75856
3450.324 | 56.835529
3472.875 | 57.044762
3495.42625 | 56.846371
3517.97725 | 55.719372
3540.5285 | 55.265209
3563.0795 | 55.518764
3585.63075 | 56.301285
3608.182 | 55.978825
3630.733 | 54.208408
3653.28425 | 52.765194
3675.83525 | 51.33609
3698.3865 | 51.20723
3720.9375 | 51.258495
3743.48875 | 61.074654
3766.03975 | 67.816307
3788.591 | 66.665466
3811.142 | 66.127037
3833.69325 | 66.457703
3856.2445 | 66.907349
3878.7955 | 66.630295
3901.34675 | 66.223351
3923.89775 | 66.219345
3946.449 | 66.141388
3969 | 65.74398