## Values
Fieldname | Fieldvalue | Fieldunit
DateTime | 5/23/2026 8:09:58 PM
Coating_TS_LimitMinAbs | 70 | g/m²
Coating_TS_Nominal | 70 | g/m²
CoilID | 810170

## LengthProfiles
Length [m] | LP_Coating_TS_Avg [g/m²]
0 | 67.116516
22.660818 | 67.120201
45.321637 | 67.445854
67.982453 | 67.669815
90.643273 | 67.33548
113.304094 | 67.375778
135.964906 | 66.786026
158.625734 | 67.074699
181.286547 | 67.362267
203.947359 | 66.880966
226.608188 | 67.256577
249.269 | 67.403839
271.929813 | 67.323044
294.590625 | 67.187508
317.251469 | 69.034164
339.912281 | 73.001007
362.573094 | 78.270821
385.233906 | 83.814949
407.894719 | 73.224579
430.555563 | 66.694939
453.216375 | 67.227783
475.877188 | 67.558533
498.538 | 67.395485
521.198813 | 67.463791
543.859625 | 67.683434
566.520438 | 67.324615
589.18125 | 67.420341
611.842125 | 67.808609
634.502938 | 64.265671
657.16375 | 57.951981
679.824563 | 60.003849
702.485375 | 67.276764
725.146188 | 67.079361
747.807 | 67.00563
770.467813 | 67.041466
793.128625 | 67.08844
815.789438 | 67.002258
838.45025 | 66.71328
861.111125 | 67.303223
883.771938 | 67.020302
906.43275 | 67.09584
929.093563 | 67.075432
951.754375 | 67.470398
974.415188 | 67.707825
997.076 | 67.528831
1019.736813 | 67.870308
1042.397625 | 67.90831
1065.0585 | 67.684715
1087.71925 | 67.611267
1110.380125 | 67.613632
1133.040875 | 67.699265
1155.70175 | 67.693695
1178.3625 | 67.558151
1201.023375 | 67.741356
1223.68425 | 67.432823
1246.345 | 67.43158
1269.005875 | 67.474854
1291.666625 | 67.310829
1314.3275 | 67.239761
1336.98825 | 67.397881
1359.649125 | 67.266563
1382.309875 | 67.331345
1404.97075 | 67.497658
1427.6315 | 67.562981
1450.292375 | 67.370972
1472.95325 | 67.686172
1495.614 | 67.574524
1518.274875 | 67.451935
1540.935625 | 67.333069
1563.5965 | 67.133308
1586.25725 | 67.05941
1608.918125 | 66.987892
1631.578875 | 67.279778
1654.23975 | 67.322449
1676.9005 | 66.218483
1699.561375 | 66.025368
1722.22225 | 65.823357
1744.883 | 66.23082
1767.543875 | 65.734879
1790.204625 | 65.866005
1812.8655 | 65.434959
1835.52625 | 65.250023
1858.187125 | 65.209175
1880.847875 | 65.724915
1903.50875 | 65.255959
1926.1695 | 65.397743
1948.830375 | 65.357353
1971.49125 | 65.464714
1994.152 | 65.537796
2016.812875 | 65.543983
2039.473625 | 65.399536
2062.1345 | 65.497993
2084.79525 | 65.421059
2107.456 | 65.299782
2130.117 | 65.289284
2152.77775 | 65.135757
2175.4385 | 65.139534
2198.0995 | 65.148216
2220.76025 | 65.288383
2243.421 | 64.986664
2266.08175 | 65.182274
2288.74275 | 65.384209
2311.4035 | 65.181801
2334.06425 | 64.963928
2356.725 | 64.940483
2379.386 | 64.873085
2402.04675 | 65.008461
2424.7075 | 64.319633
2447.3685 | 65.067154
2470.02925 | 65.251335
2492.69 | 65.038818
2515.35075 | 64.999092
2538.01175 | 64.825188
2560.6725 | 65.153534
2583.33325 | 64.798325
2605.994 | 65.1688
2628.655 | 64.908478
2651.31575 | 64.90802
2673.9765 | 64.681183
2696.6375 | 64.778976
2719.29825 | 64.332115
2741.959 | 64.589012
2764.61975 | 64.80365
2787.28075 | 64.73365
2809.9415 | 64.688385
2832.60225 | 65.280563
2855.263 | 64.274376
2877.924 | 64.472595
2900.58475 | 68.175369
2923.2455 | 68.800705
2945.9065 | 68.038857
2968.56725 | 68.317673
2991.228 | 68.874992
3013.88875 | 67.704155
3036.54975 | 64.978752
3059.2105 | 66.672249
3081.87125 | 68.74456
3104.532 | 66.580719
3127.193 | 64.852379
3149.85375 | 62.862453
3172.5145 | 61.575314
3195.1755 | 58.686661
3217.83625 | 57.982738
3240.497 | 59.607006
3263.15775 | 58.844028
3285.81875 | 58.971321
3308.4795 | 56.941132
3331.14025 | 56.90691
3353.801 | 55.410316
3376.462 | 55.329247
3399.12275 | 52.986004
3421.7835 | 53.014771
3444.4445 | 52.685837
3467.10525 | 51.64893
3489.766 | 51.622513
3512.42675 | 51.469822
3535.08775 | 49.549694
3557.7485 | 49.802197
3580.40925 | 48.922283
3603.07 | 47.994701
3625.731 | 47.199165
3648.39175 | 48.614971
3671.0525 | 57.952877
3693.7135 | 65.247681
3716.37425 | 64.704193
3739.035 | 63.419899
3761.69575 | 64.073715
3784.35675 | 64.087868
3807.0175 | 64.720406
3829.67825 | 64.58667
3852.339 | 64.409035
3875 | 64.186806