## Values
Fieldname | Fieldvalue | Fieldunit
DateTime | 5/23/2026 9:12:42 PM
Coating_TS_LimitMinAbs | 70 | g/m²
Coating_TS_Nominal | 70 | g/m²
CoilID | 810850

## LengthProfiles
Length [m] | LP_Coating_TS_Avg [g/m²]
0 | 65.650467
22.306357 | 65.647583
44.612715 | 65.457993
66.91907 | 65.667885
89.22543 | 65.713646
111.531789 | 65.668739
133.838141 | 65.871902
156.1445 | 65.532394
178.450859 | 65.820045
200.757219 | 65.55201
223.063578 | 65.662476
245.369938 | 68.63739
267.676281 | 71.386307
289.982656 | 76.920341
312.289 | 83.698265
334.595375 | 75.572388
356.901719 | 65.263969
379.208063 | 65.581551
401.514438 | 65.394409
423.820781 | 65.645699
446.127156 | 65.629799
468.4335 | 67.769104
490.739875 | 67.867172
513.046219 | 67.686623
535.352563 | 67.842606
557.658938 | 67.865173
579.965313 | 68.105087
602.271625 | 68.292267
624.578 | 68.591995
646.884375 | 68.360107
669.19075 | 68.426689
691.497063 | 68.557701
713.803438 | 68.587769
736.109813 | 67.905167
758.416125 | 67.931427
780.7225 | 68.359947
803.028875 | 68.123886
825.33525 | 67.866943
847.641563 | 68.022064
869.947938 | 67.828545
892.254313 | 67.950935
914.560625 | 67.976646
936.867 | 68.637054
959.173375 | 68.220757
981.47975 | 68.058258
1003.786063 | 67.949188
1026.092438 | 67.841797
1048.398813 | 67.623543
1070.705125 | 67.341515
1093.0115 | 67.790642
1115.317875 | 67.280632
1137.62425 | 67.41787
1159.930625 | 67.307777
1182.237 | 67.153229
1204.54325 | 66.815582
1226.849625 | 67.286697
1249.156 | 67.297134
1271.462375 | 67.390244
1293.76875 | 67.433441
1316.075125 | 67.263924
1338.3815 | 67.616211
1360.68775 | 67.451889
1382.994125 | 67.373871
1405.3005 | 67.478371
1427.606875 | 67.66909
1449.91325 | 67.478386
1472.219625 | 67.280716
1494.526 | 67.111549
1516.83225 | 66.986076
1539.138625 | 67.120316
1561.445 | 66.843338
1583.751375 | 66.807709
1606.05775 | 66.701271
1628.364125 | 67.184364
1650.6705 | 66.899353
1672.97675 | 67.020287
1695.283125 | 66.893776
1717.5895 | 67.249367
1739.895875 | 67.207932
1762.20225 | 67.016014
1784.508625 | 67.252007
1806.815 | 66.875877
1829.12125 | 67.046761
1851.427625 | 67.535301
1873.734 | 67.026558
1896.040375 | 67.413589
1918.34675 | 67.180634
1940.653125 | 67.179459
1962.9595 | 67.095268
1985.26575 | 67.139755
2007.572125 | 66.969284
2029.8785 | 67.180283
2052.184875 | 67.349075
2074.49125 | 67.490852
2096.797625 | 67.537758
2119.104 | 67.269699
2141.41025 | 67.282349
2163.71675 | 67.101738
2186.023 | 66.805077
2208.3295 | 66.774483
2230.63575 | 67.207794
2252.942 | 66.506744
2275.2485 | 66.760849
2297.55475 | 66.888313
2319.86125 | 67.087234
2342.1675 | 67.128555
2364.474 | 67.278374
2386.78025 | 67.037926
2409.0865 | 67.120705
2431.393 | 66.731308
2453.69925 | 66.995834
2476.00575 | 66.944168
2498.312 | 67.615417
2520.6185 | 67.2183
2542.92475 | 67.19558
2565.231 | 67.362991
2587.5375 | 67.170708
2609.84375 | 67.182938
2632.15025 | 66.937241
2654.4565 | 66.360718
2676.763 | 66.545303
2699.06925 | 66.111801
2721.3755 | 65.700523
2743.682 | 65.6278
2765.98825 | 64.578598
2788.29475 | 69.312981
2810.601 | 68.328148
2832.9075 | 65.08448
2855.21375 | 63.527027
2877.52 | 65.259521
2899.8265 | 65.418465
2922.13275 | 63.512428
2944.43925 | 61.195652
2966.7455 | 61.253662
2989.052 | 61.170689
3011.35825 | 60.847382
3033.6645 | 59.285095
3055.971 | 59.066387
3078.27725 | 57.62553
3100.58375 | 57.542141
3122.89 | 57.750622
3145.1965 | 57.542915
3167.50275 | 57.565769
3189.809 | 56.78965
3212.1155 | 56.350616
3234.42175 | 56.002316
3256.72825 | 56.011799
3279.0345 | 55.564629
3301.341 | 55.326492
3323.64725 | 54.609238
3345.9535 | 54.163223
3368.26 | 54.046333
3390.56625 | 53.6096
3412.87275 | 53.538563
3435.179 | 53.320873
3457.4855 | 52.386837
3479.79175 | 51.884052
3502.098 | 52.286179
3524.4045 | 51.94577
3546.71075 | 52.647232
3569.01725 | 52.715927
3591.3235 | 52.383423
3613.63 | 53.581818
3635.93625 | 57.496773
3658.2425 | 64.84594
3680.549 | 65.304398
3702.85525 | 65.615685
3725.16175 | 65.920082
3747.468 | 66.086494
3769.7745 | 66.092201
3792.08075 | 65.911652
3814.387 | 65.932266
3836.6935 | 65.833488
3858.99975 | 65.819199