## Values
Fieldname | Fieldvalue | Fieldunit
DateTime | 5/23/2026 10:13:21 PM
Coating_TS_LimitMinAbs | 70 | g/m²
Coating_TS_Nominal | 70 | g/m²
CoilID | 810400

## LengthProfiles
Length [m] | LP_Coating_TS_Avg [g/m²]
0 | 65.795189
22.83041 | 65.799118
45.66082 | 65.837143
68.491234 | 65.404503
91.321641 | 65.362923
114.152047 | 65.708504
136.982469 | 65.343811
159.812875 | 65.096886
182.643281 | 65.045776
205.473688 | 65.000961
228.304094 | 65.403854
251.134516 | 65.377502
273.964938 | 65.458199
296.795344 | 65.548828
319.62575 | 68.191696
342.456156 | 72.864044
365.286563 | 76.496819
388.116969 | 67.237602
410.947375 | 67.915077
433.777781 | 67.949028
456.608188 | 67.707954
479.438625 | 67.854805
502.269031 | 67.61351
525.099438 | 68.03373
547.929875 | 68.021263
570.76025 | 67.946632
593.590688 | 68.042679
616.421063 | 67.861298
639.2515 | 67.91703
662.081875 | 67.859283
684.912313 | 67.738594
707.742688 | 67.778702
730.573125 | 67.491699
753.403563 | 67.629562
776.233938 | 67.407356
799.064375 | 67.838676
821.89475 | 67.764885
844.725188 | 67.572227
867.555563 | 67.964386
890.386 | 68.189247
913.216375 | 67.666489
936.046813 | 67.588951
958.87725 | 67.592995
981.707625 | 67.342491
1004.538063 | 67.340599
1027.368438 | 66.77269
1050.198875 | 67.39563
1073.02925 | 67.33049
1095.85975 | 67.256554
1118.690125 | 68.736115
1141.5205 | 67.104103
1164.350875 | 67.423813
1187.181375 | 67.755325
1210.01175 | 67.863388
1232.842125 | 67.686638
1255.6725 | 67.917015
1278.503 | 67.927879
1301.333375 | 68.097069
1324.16375 | 67.90873
1346.99425 | 67.957306
1369.824625 | 67.991867
1392.655 | 68.04879
1415.485375 | 67.824356
1438.315875 | 67.964989
1461.14625 | 68.090881
1483.976625 | 68.570702
1506.807125 | 69.072449
1529.6375 | 69.949585
1552.467875 | 70.176132
1575.29825 | 68.183022
1598.12875 | 68.44297
1620.959125 | 68.495148
1643.7895 | 68.487892
1666.62 | 68.548744
1689.450375 | 68.428604
1712.28075 | 68.403053
1735.111125 | 68.842476
1757.941625 | 69.215057
1780.772 | 68.830536
1803.602375 | 68.326576
1826.43275 | 68.770065
1849.26325 | 67.862358
1872.093625 | 67.576477
1894.924 | 67.435577
1917.7545 | 67.720253
1940.584875 | 67.496246
1963.41525 | 67.162056
1986.245625 | 67.463524
2009.076125 | 67.682259
2031.9065 | 67.575424
2054.736875 | 67.640579
2077.567375 | 67.574821
2100.39775 | 67.552742
2123.22825 | 67.423279
2146.0585 | 67.553223
2168.889 | 67.300011
2191.7195 | 67.697075
2214.54975 | 67.234703
2237.38025 | 67.659973
2260.2105 | 67.306259
2283.041 | 67.885185
2305.8715 | 67.59375
2328.70175 | 67.514481
2351.53225 | 67.507195
2374.36275 | 67.423927
2397.193 | 67.956963
2420.0235 | 67.65966
2442.854 | 67.586411
2465.68425 | 67.778717
2488.51475 | 67.802261
2511.345 | 67.897095
2534.1755 | 67.206345
2557.006 | 67.461357
2579.83625 | 67.737915
2602.66675 | 67.632172
2625.49725 | 67.624855
2648.3275 | 67.896805
2671.158 | 68.267433
2693.9885 | 68.45089
2716.81875 | 68.142654
2739.64925 | 67.955971
2762.47975 | 68.401093
2785.31 | 68.26622
2808.1405 | 68.314934
2830.97075 | 68.514809
2853.80125 | 68.697693
2876.63175 | 67.289154
2899.462 | 66.056824
2922.2925 | 71.959267
2945.123 | 71.263222
2967.95325 | 71.156403
2990.78375 | 78.979248
3013.61425 | 77.165718
3036.4445 | 75.747971
3059.275 | 74.228569
3082.10525 | 72.348969
3104.93575 | 69.643394
3127.76625 | 68.401718
3150.5965 | 68.024551
3173.427 | 68.009445
3196.2575 | 67.159927
3219.08775 | 62.948017
3241.91825 | 62.163223
3264.74875 | 61.534451
3287.579 | 60.977463
3310.4095 | 60.79245
3333.24 | 60.88385
3356.07025 | 60.850895
3378.90075 | 58.082314
3401.731 | 58.167599
3424.5615 | 57.929077
3447.392 | 57.787716
3470.22225 | 57.903683
3493.05275 | 58.172085
3515.88325 | 58.467674
3538.7135 | 58.773975
3561.544 | 56.164097
3584.3745 | 55.340683
3607.20475 | 55.459648
3630.03525 | 55.521324
3652.8655 | 55.145092
3675.696 | 55.584362
3698.5265 | 59.290829
3721.35675 | 65.218575
3744.18725 | 61.531567
3767.01775 | 61.890141
3789.848 | 62.962341
3812.6785 | 62.486721
3835.509 | 62.071426
3858.33925 | 61.92622
3881.16975 | 61.664326
3904.00025 | 62.110504