## Values
Fieldname | Fieldvalue | Fieldunit
DateTime | 5/24/2026 1:26:54 AM
Coating_TS_LimitMinAbs | 70 | g/m²
Coating_TS_Nominal | 70 | g/m²
CoilID | 810130

## LengthProfiles
Length [m] | LP_Coating_TS_Avg [g/m²]
0 | 64.936142
23.339744 | 64.917885
46.679488 | 64.737183
70.019234 | 64.238586
93.358977 | 64.939301
116.698719 | 64.72506
140.038469 | 64.526299
163.378203 | 65.154694
186.717953 | 66.761238
210.057703 | 68.659698
233.397438 | 68.701271
256.737188 | 67.603149
280.076938 | 66.420364
303.416688 | 66.268867
326.756406 | 65.8302
350.096156 | 66.213432
373.435906 | 65.720757
396.775656 | 65.896309
420.115406 | 65.782272
443.455125 | 65.670319
466.794875 | 65.456596
490.134625 | 65.562752
513.474375 | 65.800034
536.814125 | 65.981712
560.153875 | 65.93792
583.493625 | 65.799644
606.833375 | 65.996841
630.173063 | 65.865944
653.512813 | 65.710434
676.852563 | 65.786469
700.192313 | 65.713768
723.532063 | 66.076523
746.871813 | 65.853951
770.211563 | 66.06218
793.551313 | 65.717552
816.891063 | 65.916473
840.230813 | 65.775169
863.570563 | 65.533463
886.91025 | 65.840309
910.25 | 65.651833
933.58975 | 65.157906
956.9295 | 64.744987
980.26925 | 65.182884
1003.609 | 65.559692
1026.94875 | 64.985222
1050.2885 | 65.117699
1073.62825 | 64.890106
1096.968 | 65.045563
1120.30775 | 65.010674
1143.6475 | 65.428146
1166.98725 | 65.538483
1190.327 | 65.442734
1213.66675 | 65.986351
1237.0065 | 65.736168
1260.346125 | 65.751755
1283.685875 | 65.538773
1307.025625 | 65.60408
1330.365375 | 65.549263
1353.705125 | 65.692612
1377.044875 | 65.592812
1400.384625 | 65.829285
1423.724375 | 65.574783
1447.064125 | 65.520935
1470.403875 | 65.854362
1493.743625 | 65.803154
1517.083375 | 65.483971
1540.423125 | 65.405006
1563.762875 | 65.990036
1587.102625 | 65.988342
1610.442375 | 65.709099
1633.782125 | 65.716156
1657.121875 | 65.828537
1680.461625 | 65.879311
1703.801375 | 65.588814
1727.141125 | 65.744675
1750.48075 | 66.346367
1773.8205 | 65.956696
1797.16025 | 65.437599
1820.5 | 66.11763
1843.83975 | 65.778168
1867.1795 | 65.951843
1890.51925 | 66.748543
1913.859 | 66.24041
1937.19875 | 66.35849
1960.5385 | 66.242264
1983.87825 | 65.99649
2007.218 | 66.105148
2030.55775 | 66.193199
2053.8975 | 66.175064
2077.23725 | 65.90966
2100.577 | 66.047028
2123.91675 | 66.308067
2147.2565 | 66.538673
2170.59625 | 66.866966
2193.936 | 66.502373
2217.27575 | 67.457138
2240.6155 | 66.890572
2263.95525 | 66.984642
2287.295 | 67.301346
2310.63475 | 68.412819
2333.9745 | 68.091087
2357.31425 | 68.702301
2380.654 | 68.31263
2403.99375 | 68.692825
2427.3335 | 68.581207
2450.67325 | 67.68972
2474.013 | 65.901436
2497.3525 | 66.518478
2520.69225 | 66.179153
2544.032 | 66.258408
2567.37175 | 65.904564
2590.7115 | 65.865944
2614.05125 | 65.529106
2637.391 | 65.964119
2660.73075 | 66.15773
2684.0705 | 66.90403
2707.41025 | 66.848305
2730.75 | 67.062073
2754.08975 | 66.65461
2777.4295 | 66.630135
2800.76925 | 66.481209
2824.109 | 66.512581
2847.44875 | 66.474869
2870.7885 | 66.243973
2894.12825 | 66.331245
2917.468 | 66.634903
2940.80775 | 66.066414
2964.1475 | 62.063641
2987.48725 | 61.612766
3010.827 | 62.239304
3034.16675 | 62.88419
3057.5065 | 63.072296
3080.84625 | 59.030411
3104.186 | 57.225353
3127.52575 | 69.969032
3150.8655 | 68.187546
3174.20525 | 65.391518
3197.545 | 64.985764
3220.88475 | 65.583641
3244.2245 | 65.947754
3267.56425 | 64.893814
3290.904 | 63.698132
3314.24375 | 62.788937
3337.5835 | 62.526134
3360.92325 | 61.17635
3384.263 | 58.717335
3407.60275 | 58.556309
3430.9425 | 58.106361
3454.28225 | 58.259178
3477.622 | 58.819508
3500.9615 | 59.417774
3524.30125 | 59.716232
3547.641 | 59.915531
3570.98075 | 59.544006
3594.3205 | 59.608356
3617.66025 | 59.283459
3641 | 59.632248