## Values
Fieldname | Fieldvalue | Fieldunit
DateTime | 5/24/2026 2:32:01 AM
Coating_TS_LimitMinAbs | 100 | g/m²
Coating_TS_Nominal | 100 | g/m²
CoilID | 825570

## LengthProfiles
Length [m] | LP_Coating_TS_Avg [g/m²]
0 | 77.89547
21.315068 | 77.467903
42.630137 | 74.67968
63.945203 | 70.011551
85.260273 | 71.336113
106.575344 | 69.826454
127.890406 | 68.312042
149.205484 | 68.081657
170.520547 | 68.512177
191.835609 | 68.769485
213.150688 | 67.749321
234.46575 | 68.69754
255.780813 | 64.14669
277.095875 | 78.727196
298.410969 | 78.487656
319.726031 | 82.301216
341.041094 | 72.970963
362.356156 | 69.200096
383.671219 | 69.54332
404.986313 | 69.736519
426.301375 | 70.051292
447.616438 | 70.661949
468.9315 | 70.077759
490.246563 | 70.643417
511.561625 | 70.549156
532.876688 | 71.870476
554.19175 | 72.299492
575.506875 | 71.949966
596.821938 | 72.881851
618.137 | 77.129578
639.452063 | 81.048309
660.767125 | 84.412277
682.082188 | 82.835587
703.39725 | 83.250191
724.712313 | 82.741951
746.027375 | 81.995277
767.342438 | 81.975777
788.6575 | 81.792007
809.972625 | 82.15358
831.287688 | 82.520782
852.60275 | 81.651314
873.917813 | 80.90181
895.232875 | 81.104103
916.547938 | 81.82235
937.863 | 81.142944
959.178063 | 80.992836
980.493125 | 81.621384
1001.808188 | 81.081505
1023.12325 | 81.758469
1044.438375 | 81.59417
1065.753375 | 81.161858
1087.0685 | 80.581993
1108.3835 | 87.909546
1129.698625 | 88.078133
1151.01375 | 77.785057
1172.32875 | 73.857368
1193.643875 | 74.134033
1214.958875 | 74.706726
1236.274 | 88.397255
1257.589 | 93.83551
1278.904125 | 94.01918
1300.219125 | 93.670334
1321.53425 | 96.775589
1342.84925 | 102.114876
1364.164375 | 101.663773
1385.4795 | 101.004723
1406.7945 | 100.985542
1428.109625 | 100.839432
1449.424625 | 100.622971
1470.73975 | 100.732071
1492.05475 | 100.589455
1513.369875 | 100.609146
1534.684875 | 100.931404
1556 | 100.373238
1577.315 | 100.248001
1598.630125 | 100.143471
1619.94525 | 99.60804
1641.26025 | 99.566399
1662.575375 | 99.206398
1683.890375 | 100.035995
1705.2055 | 100.369148
1726.5205 | 100.114891
1747.835625 | 100.251839
1769.150625 | 99.140266
1790.46575 | 98.861
1811.78075 | 98.589302
1833.095875 | 104.166122
1854.411 | 99.000999
1875.726 | 99.034279
1897.041125 | 98.801369
1918.356125 | 99.061035
1939.67125 | 98.638733
1960.98625 | 98.484253
1982.301375 | 98.701752
2003.616375 | 99.263733
2024.9315 | 100.286026
2046.2465 | 98.569778
2067.561625 | 97.905693
2088.87675 | 97.952415
2110.19175 | 97.485924
2131.50675 | 97.829781
2152.822 | 97.826317
2174.137 | 99.034271
2195.452 | 99.137314
2216.767 | 103.893906
2238.08225 | 100.292496
2259.39725 | 99.662849
2280.71225 | 90.897385
2302.0275 | 90.627533
2323.3425 | 90.405365
2344.6575 | 98.237862
2365.9725 | 111.066818
2387.28775 | 100.541229
2408.60275 | 95.112404
2429.91775 | 92.635918
2451.23275 | 90.991272
2472.548 | 91.146004
2493.863 | 90.0242
2515.178 | 89.758293
2536.49325 | 90.300034
2557.80825 | 90.284309
2579.12325 | 89.31427
2600.43825 | 89.834709
2621.7535 | 89.960838
2643.0685 | 90.190788
2664.3835 | 89.858307
2685.6985 | 89.724251
2707.01375 | 90.095543
2728.32875 | 90.603699
2749.64375 | 90.810852
2770.959 | 91.32235
2792.274 | 91.056816
2813.589 | 90.827896
2834.904 | 91.996223
2856.21925 | 91.062202
2877.53425 | 96.308075
2898.84925 | 101.236977
2920.16425 | 101.686867
2941.4795 | 103.440102
2962.7945 | 110.337936
2984.1095 | 111.593483
3005.42475 | 111.93309
3026.73975 | 110.843399
3048.05475 | 98.707832
3069.36975 | 90.035606
3090.685 | 79.889297
3112 | 79.074463