## Values
Fieldname | Fieldvalue | Fieldunit
DateTime | 5/24/2026 3:27:51 AM
Coating_TS_LimitMinAbs | 100 | g/m²
Coating_TS_Nominal | 100 | g/m²
CoilID | 825960

## LengthProfiles
Length [m] | LP_Coating_TS_Avg [g/m²]
0 | 97.981918
14.924813 | 97.98362
29.849625 | 98.602997
44.774438 | 102.432961
59.69925 | 104.885292
74.624063 | 101.261688
89.548875 | 97.540939
104.473688 | 98.0662
119.3985 | 97.809113
134.323313 | 98.508766
149.248125 | 98.476051
164.172938 | 96.904205
179.09775 | 96.394325
194.022563 | 96.956284
208.947375 | 95.436607
223.872188 | 95.316803
238.797 | 95.715378
253.721813 | 95.18457
268.646625 | 94.735764
283.571438 | 94.657455
298.49625 | 95.458725
313.421063 | 94.68515
328.345875 | 94.478714
343.270688 | 94.569214
358.1955 | 93.465141
373.120313 | 94.470604
388.045125 | 94.785011
402.969938 | 94.008377
417.89475 | 94.044586
432.819563 | 94.456757
447.744375 | 94.514259
462.669188 | 95.155518
477.594 | 94.796776
492.518813 | 94.011635
507.443625 | 94.197731
522.368438 | 94.246445
537.29325 | 94.056221
552.218063 | 94.255966
567.142875 | 94.542847
582.067688 | 94.388832
596.9925 | 94.509071
611.917313 | 94.170555
626.842125 | 93.989609
641.766938 | 94.147514
656.69175 | 94.02697
671.616563 | 93.608261
686.541375 | 97.750755
701.466188 | 98.601234
716.391 | 96.266388
731.315813 | 94.412422
746.240625 | 96.460869
761.165438 | 96.180374
776.09025 | 97.215042
791.015063 | 95.573303
805.939875 | 95.029419
820.864688 | 94.161919
835.7895 | 93.609627
850.714313 | 93.293846
865.639125 | 88.966354
880.563938 | 89.363335
895.48875 | 89.573524
910.413563 | 89.022285
925.338375 | 88.913605
940.263188 | 89.576324
955.188 | 89.622231
970.112813 | 90.012123
985.037625 | 89.813835
999.962438 | 89.353798
1014.88725 | 89.324577
1029.812063 | 90.19059
1044.736875 | 89.840645
1059.66175 | 89.236855
1074.5865 | 89.507309
1089.51125 | 89.700882
1104.436125 | 89.11319
1119.361 | 89.841591
1134.28575 | 89.467537
1149.2105 | 89.266747
1164.135375 | 90.189651
1179.06025 | 89.728882
1193.985 | 89.718811
1208.90975 | 89.584297
1223.834625 | 90.239349
1238.7595 | 89.433174
1253.68425 | 90.021835
1268.609 | 89.487099
1283.533875 | 89.883926
1298.45875 | 89.933998
1313.3835 | 90.180511
1328.30825 | 89.135315
1343.233125 | 89.386337
1358.158 | 91.638908
1373.08275 | 91.306953
1388.0075 | 91.28656
1402.932375 | 91.526405
1417.85725 | 91.483376
1432.782 | 91.693192
1447.70675 | 91.791496
1462.631625 | 91.3806
1477.5565 | 90.683899
1492.48125 | 91.048149
1507.406 | 90.724632
1522.330875 | 90.710854
1537.25575 | 90.966545
1552.1805 | 90.020332
1567.10525 | 88.188164
1582.030125 | 87.041809
1596.955 | 86.558723
1611.87975 | 86.591248
1626.8045 | 89.282524
1641.729375 | 90.884346
1656.65425 | 90.170273
1671.579 | 90.799072
1686.50375 | 90.147003
1701.428625 | 90.429596
1716.3535 | 89.955765
1731.27825 | 90.986069
1746.203 | 91.753723
1761.127875 | 91.266693
1776.05275 | 84.109741
1790.9775 | 63.670887
1805.90225 | 77.163094
1820.827125 | 89.115166
1835.752 | 89.10955
1850.67675 | 88.985931
1865.6015 | 88.111244
1880.526375 | 87.716225
1895.45125 | 87.748016
1910.376 | 88.030251
1925.30075 | 87.853317
1940.225625 | 87.542419
1955.1505 | 88.001122
1970.07525 | 88.425102
1985 | 88.311272