## Values
Fieldname | Fieldvalue | Fieldunit
DateTime | 5/24/2026 4:25:43 AM
Coating_TS_LimitMinAbs | 100 | g/m²
Coating_TS_Nominal | 100 | g/m²
CoilID | 826130

## LengthProfiles
Length [m] | LP_Coating_TS_Avg [g/m²]
0 | 87.883682
15.917355 | 87.884628
31.834711 | 87.938728
47.752066 | 87.970055
63.669422 | 87.88665
79.586781 | 87.319901
95.504133 | 87.923279
111.421484 | 88.151123
127.338844 | 87.856606
143.256203 | 87.777725
159.173563 | 88.020309
175.090906 | 88.050308
191.008266 | 87.657173
206.925625 | 88.489212
222.842969 | 88.127892
238.760328 | 87.766747
254.677688 | 88.379257
270.595031 | 87.391502
286.512406 | 87.572823
302.42975 | 88.05584
318.347125 | 88.197357
334.264469 | 87.110779
350.181813 | 87.914368
366.099188 | 88.002136
382.016531 | 88.391502
397.933875 | 88.273651
413.85125 | 88.515068
429.768594 | 87.745308
445.685938 | 88.341209
461.603313 | 87.862877
477.520656 | 88.023071
493.438031 | 87.188911
509.355375 | 87.432236
525.27275 | 87.040398
541.190063 | 86.868011
557.107438 | 87.834923
573.024813 | 88.384003
588.942125 | 88.24511
604.8595 | 88.146851
620.776875 | 87.520813
636.69425 | 87.41256
652.611563 | 88.113838
668.528938 | 88.366371
684.446313 | 88.160194
700.363625 | 88.675354
716.281 | 88.266693
732.198375 | 88.105652
748.115688 | 89.370399
764.033063 | 88.814903
779.950438 | 87.817513
795.86775 | 88.386131
811.785125 | 88.839821
827.7025 | 87.990578
843.619813 | 88.871864
859.537188 | 88.214386
875.454563 | 87.321312
891.371875 | 88.223579
907.28925 | 88.068748
923.206625 | 88.512665
939.124 | 89.019028
955.041313 | 88.16404
970.958688 | 88.421196
986.876063 | 88.358398
1002.793375 | 88.467026
1018.71075 | 88.226875
1034.628125 | 87.906441
1050.5455 | 88.879501
1066.462875 | 88.307945
1082.380125 | 87.63192
1098.2975 | 88.191132
1114.214875 | 87.906158
1130.13225 | 87.494003
1146.049625 | 87.660606
1161.967 | 87.895988
1177.88425 | 87.011139
1193.801625 | 87.62883
1209.719 | 88.234146
1225.636375 | 87.180122
1241.55375 | 88.125046
1257.471125 | 88.081284
1273.3885 | 87.48262
1289.30575 | 86.967224
1305.223125 | 87.926186
1321.1405 | 86.867035
1337.057875 | 86.436821
1352.97525 | 89.241455
1368.892625 | 89.519081
1384.809875 | 89.834404
1400.72725 | 89.434227
1416.644625 | 89.465767
1432.562 | 89.405098
1448.479375 | 89.564415
1464.39675 | 89.639488
1480.314 | 89.332924
1496.231375 | 89.416275
1512.14875 | 89.826775
1528.066125 | 89.224335
1543.9835 | 89.517372
1559.900875 | 89.270485
1575.81825 | 87.468796
1591.7355 | 88.19809
1607.652875 | 87.65432
1623.57025 | 87.348785
1639.487625 | 86.983002
1655.405 | 89.424438
1671.322375 | 89.858253
1687.239625 | 89.415909
1703.157 | 89.690559
1719.074375 | 90.140152
1734.99175 | 89.629829
1750.909125 | 90.667946
1766.8265 | 94.941277
1782.74375 | 139.936096
1798.661125 | 148.239975
1814.5785 | 145.452652
1830.495875 | 147.716309
1846.41325 | 148.985031
1862.330625 | 151.776611
1878.248 | 150.244507
1894.16525 | 151.059418
1910.082625 | 147.455795
1926 | 119.548927