## Values
Fieldname | Fieldvalue | Fieldunit
DateTime | 5/24/2026 5:22:57 AM
Coating_TS_LimitMinAbs | 138 | g/m²
Coating_TS_Nominal | 138 | g/m²
CoilID | 813580

## LengthProfiles
Length [m] | LP_Coating_TS_Avg [g/m²]
0 | 137.86615
11.970803 | 137.039185
23.941605 | 127.688072
35.912406 | 127.184143
47.883211 | 127.378181
59.854016 | 123.86676
71.824813 | 122.597954
83.795617 | 125.820717
95.766422 | 123.803802
107.737227 | 88.794891
119.708031 | 82.271385
131.678828 | 82.000267
143.649625 | 79.05452
155.620438 | 89.728333
167.591234 | 88.74884
179.562047 | 88.97081
191.532844 | 89.918083
203.503641 | 88.537392
215.474453 | 90.576492
227.44525 | 89.964012
239.416063 | 90.053047
251.386859 | 91.19014
263.357656 | 89.948921
275.328469 | 89.426979
287.29925 | 90.215889
299.270063 | 98.369553
311.240875 | 110.211647
323.211688 | 115.012062
335.182469 | 113.686783
347.153281 | 114.563873
359.124094 | 116.718262
371.094875 | 137.714081
383.065688 | 147.840683
395.0365 | 149.795807
407.007281 | 150.788757
418.978094 | 149.333206
430.948906 | 146.688675
442.919688 | 140.409897
454.8905 | 140.882767
466.861313 | 138.220078
478.832125 | 141.827347
490.802906 | 140.901169
502.773719 | 137.702484
514.744531 | 138.012634
526.715313 | 140.891968
538.686125 | 142.124496
550.656938 | 143.61113
562.62775 | 140.568451
574.5985 | 138.866287
586.569313 | 142.601669
598.540125 | 140.85054
610.510938 | 142.220535
622.48175 | 146.264465
634.452563 | 144.775925
646.423375 | 145.403458
658.394125 | 144.018555
670.364938 | 141.010529
682.33575 | 143.521576
694.306563 | 138.166565
706.277375 | 127.131935
718.248188 | 128.347305
730.218938 | 126.941551
742.18975 | 124.178101
754.160563 | 124.6866
766.131375 | 125.860435
778.102188 | 126.239349
790.073 | 125.885757
802.043813 | 124.468307
814.014563 | 123.98925
825.985375 | 122.034081
837.956188 | 120.846176
849.927 | 122.983788
861.897813 | 123.097443
873.868625 | 122.249413
885.839375 | 123.518509
897.810188 | 123.258438
909.781 | 132.102173
921.751813 | 130.104706
933.722625 | 127.861725
945.693438 | 130.516342
957.66425 | 131.674164
969.635 | 131.898087
981.605813 | 134.012192
993.576625 | 133.241119
1005.547438 | 134.118774
1017.51825 | 133.703827
1029.489063 | 133.066452
1041.459813 | 133.048706
1053.430625 | 133.10379
1065.4015 | 133.486877
1077.37225 | 132.943161
1089.343 | 129.789932
1101.313875 | 130.595032
1113.284625 | 130.894882
1125.2555 | 129.700897
1137.22625 | 129.877548
1149.197 | 127.349396
1161.167875 | 127.456932
1173.138625 | 125.36515
1185.1095 | 124.639481
1197.08025 | 127.196518
1209.051125 | 125.468414
1221.021875 | 117.328186
1232.992625 | 116.703316
1244.9635 | 116.649307
1256.93425 | 117.051231
1268.905125 | 119.858223
1280.875875 | 118.119774
1292.84675 | 119.474625
1304.8175 | 118.65023
1316.78825 | 116.368904
1328.759125 | 112.901245
1340.729875 | 111.405182
1352.70075 | 113.421616
1364.6715 | 112.838776
1376.642375 | 113.451416
1388.613125 | 113.126228
1400.583875 | 112.876556
1412.55475 | 124.076248
1424.5255 | 132.764221
1436.496375 | 128.331314
1448.467125 | 129.38205
1460.437875 | 129.018753
1472.40875 | 127.333557
1484.3795 | 130.876007
1496.350375 | 130.633621
1508.321125 | 130.115677
1520.292 | 131.927063
1532.26275 | 131.683487
1544.2335 | 129.920334
1556.204375 | 132.524429
1568.175125 | 133.580231
1580.146 | 135.071732
1592.11675 | 135.123779
1604.087625 | 134.165085
1616.058375 | 130.761078
1628.029125 | 130.184219
1640 | 131.820755