## Values
Fieldname | Fieldvalue | Fieldunit
DateTime | 5/24/2026 6:17:53 AM
Coating_TS_LimitMinAbs | 138 | g/m²
Coating_TS_Nominal | 138 | g/m²
CoilID | 827030

## LengthProfiles
Length [m] | LP_Coating_TS_Avg [g/m²]
0 | 133.402664
10.15748 | 132.493042
20.314961 | 123.408539
30.472441 | 123.456177
40.629922 | 121.071617
50.787402 | 128.317871
60.944883 | 127.341629
71.102359 | 132.965042
81.259844 | 133.934952
91.417328 | 132.453796
101.574805 | 134.100204
111.732281 | 139.403442
121.889766 | 137.966415
132.04725 | 131.466202
142.204719 | 132.487122
152.362203 | 133.963074
162.519688 | 134.836319
172.677172 | 133.020065
182.834656 | 133.661606
192.992125 | 135.065689
203.149609 | 135.89679
213.307094 | 135.528229
223.464563 | 132.972076
233.622047 | 134.334259
243.779531 | 135.237595
253.937016 | 136.563583
264.0945 | 136.466248
274.251969 | 134.69046
284.409438 | 132.952332
294.566938 | 135.188782
304.724406 | 136.983521
314.881906 | 136.236313
325.039375 | 134.072449
335.196844 | 133.231827
345.354344 | 131.332428
355.511813 | 132.180084
365.669313 | 130.154861
375.826781 | 129.558197
385.98425 | 133.452652
396.14175 | 132.634857
406.299219 | 133.476013
416.456688 | 131.101288
426.614188 | 128.304398
436.771656 | 131.323303
446.929125 | 132.540619
457.086625 | 132.723297
467.244094 | 128.928482
477.401594 | 128.51767
487.559063 | 129.667984
497.716531 | 130.863617
507.874031 | 130.943451
518.0315 | 130.155243
528.189 | 132.781464
538.346438 | 132.01149
548.503938 | 131.136444
558.661438 | 129.417023
568.818875 | 129.036331
578.976375 | 132.317078
589.133875 | 132.048843
599.291375 | 131.514938
609.448813 | 128.889664
619.606313 | 127.829361
629.763813 | 131.832474
639.92125 | 132.293228
650.07875 | 130.818268
660.23625 | 129.577972
670.393688 | 128.361237
680.551188 | 129.841522
690.708688 | 131.781921
700.866125 | 128.705963
711.023625 | 127.166985
721.181125 | 130.455002
731.338625 | 129.122314
741.496063 | 129.438766
751.653563 | 131.659042
761.811063 | 130.949265
771.9685 | 130.719925
782.126 | 130.631042
792.2835 | 130.325928
802.440938 | 130.547089
812.598438 | 129.372772
822.755938 | 129.23819
832.913375 | 129.837479
843.070875 | 128.564438
853.228375 | 129.289063
863.385813 | 128.684921
873.543313 | 125.699905
883.700813 | 126.874039
893.85825 | 126.063553
904.01575 | 125.728973
914.17325 | 124.234146
924.33075 | 127.413979
934.488188 | 129.55719
944.645688 | 130.087601
954.803188 | 127.970413
964.960625 | 124.705421
975.118125 | 127.7239
985.275625 | 129.705444
995.433063 | 129.701599
1005.590563 | 126.171265
1015.748063 | 127.988831
1025.9055 | 126.591064
1036.063 | 126.799698
1046.2205 | 126.333672
1056.378 | 125.322533
1066.5355 | 124.307121
1076.692875 | 126.53112
1086.850375 | 126.672081
1097.007875 | 131.225784
1107.165375 | 131.440964
1117.322875 | 129.931671
1127.480375 | 128.023941
1137.63775 | 131.344559
1147.79525 | 132.114319
1157.95275 | 129.730499
1168.11025 | 128.454422
1178.26775 | 129.178375
1188.42525 | 131.385849
1198.58275 | 132.282257
1208.740125 | 129.147171
1218.897625 | 129.442627
1229.055125 | 130.036453
1239.212625 | 130.589569
1249.370125 | 130.136627
1259.527625 | 129.025757
1269.685 | 129.850906
1279.8425 | 133.05217
1290 | 132.657059