## Values
Fieldname | Fieldvalue | Fieldunit
DateTime | 5/24/2026 7:11:59 AM
Coating_TS_LimitMinAbs | 138 | g/m²
Coating_TS_Nominal | 138 | g/m²
CoilID | 827090

## LengthProfiles
Length [m] | LP_Coating_TS_Avg [g/m²]
0 | 129.336121
10.232559 | 129.420135
20.465117 | 130.155106
30.697676 | 128.464691
40.930234 | 126.438293
51.162793 | 128.125656
61.395352 | 126.285164
71.627906 | 125.971588
81.860469 | 121.772751
92.093031 | 122.143822
102.325586 | 128.292664
112.558141 | 128.303329
122.790703 | 130.354034
133.023266 | 127.93409
143.255813 | 126.380814
153.488375 | 127.801201
163.720938 | 128.096298
173.9535 | 128.059311
184.186063 | 126.559181
194.418609 | 129.949738
204.651172 | 128.567444
214.883734 | 129.596222
225.116281 | 127.509796
235.348844 | 126.669617
245.581406 | 128.908661
255.813969 | 129.391647
266.046531 | 129.729187
276.279094 | 128.344269
286.511625 | 129.986084
296.744188 | 130.171616
306.97675 | 129.713943
317.209313 | 130.460266
327.441875 | 128.918869
337.674438 | 130.405975
347.907 | 130.830872
358.139563 | 131.005844
368.372125 | 128.46373
378.604656 | 127.069847
388.837219 | 131.027725
399.069781 | 131.150406
409.302344 | 129.961914
419.534906 | 128.428864
429.767469 | 125.370682
440.000031 | 129.665192
450.232563 | 130.129349
460.465125 | 129.496521
470.697688 | 127.298569
480.93025 | 131.089935
491.162813 | 128.786255
501.395375 | 128.060883
511.627938 | 126.637497
521.8605 | 128.586395
532.093063 | 128.000412
542.325625 | 129.17749
552.558188 | 128.558365
562.79075 | 124.915413
573.02325 | 127.249832
583.255813 | 128.108032
593.488375 | 127.075302
603.720938 | 125.272514
613.9535 | 125.943802
624.186063 | 127.533028
634.418625 | 127.019249
644.651188 | 126.8209
654.88375 | 125.313988
665.116313 | 127.460953
675.348875 | 127.424225
685.581438 | 129.468018
695.814 | 130.329941
706.046563 | 128.457199
716.279125 | 129.166107
726.511688 | 132.015762
736.74425 | 131.450668
746.97675 | 131.499023
757.209313 | 129.813354
767.441875 | 133.210007
777.674438 | 132.658295
787.907 | 131.933777
798.139563 | 131.845505
808.372125 | 130.203827
818.604688 | 129.980835
828.83725 | 130.873505
839.069813 | 131.60054
849.302375 | 131.117844
859.534938 | 129.623123
869.7675 | 131.120041
880.000063 | 129.845673
890.232625 | 128.909668
900.465125 | 128.997696
910.697688 | 125.3974
920.93025 | 126.938095
931.162813 | 127.476349
941.395375 | 126.43177
951.627938 | 128.984436
961.8605 | 128.173218
972.093063 | 128.566162
982.325625 | 130.3936
992.558188 | 125.146309
1002.79075 | 126.112434
1013.023313 | 129.189468
1023.255875 | 130.138596
1033.488438 | 133.548065
1043.721 | 134.605865
1053.9535 | 134.453049
1064.186125 | 134.246246
1074.418625 | 135.247131
1084.65125 | 135.32515
1094.88375 | 135.550705
1105.116375 | 133.761536
1115.348875 | 133.674347
1125.5815 | 132.910324
1135.814 | 132.278198
1146.0465 | 132.059204
1156.279125 | 131.535339
1166.511625 | 131.042633
1176.74425 | 130.840591
1186.97675 | 131.209961
1197.209375 | 130.587006
1207.441875 | 130.636795
1217.6745 | 128.610153
1227.907 | 129.228882
1238.139625 | 130.80101
1248.372125 | 128.925491
1258.60475 | 128.836334
1268.83725 | 130.472626
1279.069875 | 129.831223
1289.302375 | 132.710815
1299.535 | 132.057053
1309.7675 | 132.416824
1320 | 134.399445